## Kinetic (Experimental)
| Time | qt |  | Time | qt |  | Time | qt |  | Time | qt |  | Time | qt |  | Time | qt
CV | min | mg/g | CV | min | mg/g | BG | min | mg/g | BG | min | mg/g | RhB | min | mg/g | RhB | min | mg/g
50 mg/l | 0 | 0 | 50 mg/l | 0 | 0 | 50 mg/l | 0 | 0 | 25 mg/l | 0 | 0 | 25 mg/L | 0 | 0 | 25 mg/L | 0 | 0
| 10 | 9.453823 |  | 20 | 29.81132 |  | 10 | 11.42805 |  | 10 | 6.26485 |  | 10 | 1.86615 |  | 10 | 2.81933
PUW | 20 | 9.364449 | SUW | 40 | 46.22642 | SUW | 20 | 14.56978 | PUW | 20 | 12.10239 | PUW | 20 | 2.65285 | SUW | 20 | 2.83001
0.5 g/L | 40 | 36.68322 | 0.5 g/L | 60 | 63.17776 | 0.5 g/L | 30 | 19.87708 | 0.5 g/L | 30 | 16.20887 | 4g/L | 90 | 2.45261 | 4g/L | 30 | 3.17189
| 60 | 73.20755 |  | 180 | 73.75372 |  | 40 | 25.52061 |  | 40 | 19.90034 |  | 120 | 2.62862 |  | 40 | 3.15883
pH 4 | 90 | 76.6435 | pH 4 | 240 | 71.26117 | pH 4 | 50 | 31.26537 | pH 4 | 50 | 21.90444 | pH 4 | 180 | 2.32791 | pH 4 | 50 | 3.28704
| 150 | 71.44985 |  | 300 | 72.73088 |  | 60 | 34.26609 |  | 60 | 23.16587 |  | 240 | 2.28088 |  | 60 | 3.24668
| 360 | 88.60528 |  | 360 | 73.16101 |  | 90 | 40.72668 |  | 90 | 26.44778 |  | 300 | 2.06568 |  | 90 | 3.16714
| 480 | 89.21917 |  | 480 | 74.24879 |  | 120 | 43.09111 |  | 120 | 28.48464 |  | 360 | 1.85404 |  | 120 | 3.14577
| 960 | 86.57398 |  | 1440 | 78.07216 |  | 180 | 44.87708 |  | 180 | 31.10034 |  |  |  |  | 150 | 2.94753
| 1020 | 87.52731 |  |  |  |  | 240 | 45.33984 |  | 240 | 32.71126 |  |  |  |  | 300 | 2.47863
| 1140 | 84.81629 |  |  |  |  | 360 | 45.55315 |  | 300 | 33.85256 |  |  |  |  | 360 | 2.60921
| 1260 | 87.29891 |  |  |  |  | 420 | 46.05351 |  | 1440 | 35.79113 |  |  |  |  | 420 | 2.44896
| 1320 | 86.9712 |  |  |  |  | 480 | 46.54953 | [7 empty] | 1380 | 2.92735
| 1380 | 88.02383 |  |  |  |  | 520 | 46.45987 | [7 empty] | 1500 | 2.5
| 1440 | 88.02 |  |  |  |  | 1440 | 45.48445 | [7 empty] | 1620 | 2.54748
| Time | qt |  | Time | qt
CV | min | mg/g | CV | min | mg/g
150 mg/L | 0 | 0 | 150 mg/L | 0 | 0 | [7 empty] | Time | qt |  | Time | qt
| 20 | 44.39418 |  | 120 | 166.71 |  | Time | qt |  | Time | qt | RhB | min | mg/g | RhB | min | mg/g
PUW | 40 | 120.2693 | SUW | 180 | 188.0364 | BG | min | mg/g | BG | min | mg/g | 50 mg/L | 0 | 0 | 50 mg/L | 0 | 0
0.5g/L | 60 | 145.8778 | 0.5g/L | 240 | 142.8435 | 80 mg/l | 0 | 0 | 50 mg/l | 0 | 0 |  | 10 | 1.32423 |  | 10 | 1.43162
| 120 | 163.0949 |  | 360 | 159.8873 |  | 10 | 27.9624 |  | 10 | 22.19512 | PUW | 20 | 2.82304 | SUW | 20 | 2.88699
pH 4 | 180 | 185.3316 | pH 4 | 420 | 168.5912 | SUW | 20 | 30.60014 | PUW | 20 | 29.98606 | 4g/L | 30 | 3.73278 | 4g/L | 30 | 4.09782
| 240 | 162.1586 |  | 480 | 175.8561 | 0.5 g/L | 30 | 36.16486 | 0.5 g/L | 30 | 35.46341 |  | 40 | 4.31473 |  | 40 | 5.49383
| 360 | 164.4647 |  | 1200 | 220.3662 |  | 40 | 46.30513 |  | 40 | 38.79443 | pH 4 | 50 | 4.28147 | pH 4 | 50 | 5.17806
| 420 | 178.5089 |  | 1260 | 215.5735 | pH 4 | 50 | 54.0564 | pH 4 | 50 | 42.78746 |  | 60 | 4.72328 |  | 60 | 5.96866
| 480 | 170.9493 |  | 1320 | 212.9672 |  | 60 | 59.77151 |  | 60 | 45.13589 |  | 90 | 5.32542 |  | 90 | 6.08025
| 1260 | 199.8923 |  | 1380 | 212.5902 |  | 90 | 65.46927 |  | 90 | 48.27875 |  | 120 | 5.1057 |  | 120 | 6.73314
| 1320 | 200.8939 |  | 1440 | 196.1595 |  | 120 | 68.08966 |  | 120 | 49.42857 |  | 180 | 5.33373 |  | 180 | 6.77588
| 1380 | 199.6446 |  |  |  |  | 180 | 71.27693 |  | 180 | 52.41115 |  | 240 | 5.37411 |  | 220 | 7.17236
| 1440 | 201.78 |  |  |  |  | 240 | 71.87852 |  | 240 | 55.50523 |  | 300 | 5.6057 |  | 360 | 8.27398
[7 empty] | 360 | 73.44035 |  | 300 | 58.29268 |  | 360 | 5.32542 |  | 420 | 8.23362
| tiempo | qt |  | tiempo | qt |  | 420 | 73.47795 |  | 360 | 58.60627 |  | 420 | 5.2399 |  | 480 | 8.04368
CV |  | mg/g | CV |  | mg/g |  | 480 | 73.58424 |  | 420 | 60.41812 |  | 480 | 5.25891 |  | 520 | 8.00095
250 mg/L | 0 | 0 | 250 mg/L | 0 | 0 |  | 520 | 73.77513 |  | 480 | 64.96167 |  | 540 | 5.02019 |  | 1450 | 7.59022
| 120 | 272.8739 |  | 20 | 231.1526 |  | 1440 | 73.8308 |  | 540 | 62.78049 |  |  |  |  | 1620 | 7.64245
PUW | 240 | 308.4265 | SUW | 120 | 259.5579 |  |  |  |  | 1440 | 67.25436 |  |  |  |  | 1800 | 7.69943
0.5/L | 420 | 334.6944 | 0.5/L | 240 | 248.0884
| 960 | 346.312 |  | 420 | 293.9402
pH 4 | 1020 | 357.407 | pH 4 | 960 | 342.783
| 1080 | 384.5041 |  | 1020 | 337.1132 |  | Time | qt |  | Time | qt
| 1200 | 363.4298 |  | 1080 | 358.0062 | BG | min | mg/g | BG | min | mg/g
| 1320 | 377.624 |  | 1200 | 333.4891 | 120 mg/l | 0 | 0 | 80 mg/l | 0 | 0
| 1440 | 388.97 |  | 1320 | 342.0561 |  | 10 | 12.25 |  | 10 | 21.21502
|  |  |  | 1380 | 360.8322 | SUW | 20 | 26.36298 | PUW | 20 | 28.45051
|  |  |  | 1440 | 380.2601 | 0.5 g/L | 30 | 24.2227 | 0.5 g/L | 30 | 30.9215
[7 empty] | 50 | 22.77657 |  | 40 | 34.8942
[6 empty] | pH 4 | 60 | 24.94577 | pH 4 | 50 | 35.67235
[7 empty] | 90 | 55.08315 |  | 60 | 38.45734
[7 empty] | 120 | 78.82863 |  | 90 | 44.46416
[7 empty] | 180 | 97.1222 |  | 120 | 48.25939
[7 empty] | 240 | 102.8778 |  | 180 | 58.27986
[7 empty] | 360 | 113.69487 |  | 240 | 60.7099
[7 empty] | 420 | 112.66811 |  | 300 | 66.37543
[7 empty] | 480 | 112.44396 |  | 360 | 63.86348
[7 empty] | 520 | 113.02965 |  | 420 | 68.72355
[7 empty] | 1440 | 114.71439 |  | 1440 | 65.7884

## Kinetic (Model)
CV - PUW | [5 empty] | CV - PUW | [5 empty] | CV - SUW | [5 empty] | CV - SUW | [5 empty] | BG - PUW | [5 empty] | BG - PUW | [5 empty] | BG - SUW | [5 empty] | BG - SUW | [5 empty] | RhB - PUW |  |  |  | RhB - PUW |  |  |  | RhB - SUW |  |  |  | RhB - SUW
PFO (50 ppm) |  | PFO (150 mg/L) |  | PFO (250 mg/L) |  | PSO (50 mg/L) |  | PSO (150 mg/L) |  | PSO (250 mg/L) |  | PFO (50 ppm) |  | PFO (150 mg/L) |  | PFO (250 mg/L) |  | PSO (50 mg/L) |  | PSO (150 mg/L) |  | PSO (250 mg/L) |  | PFO (25 ppm) |  | PFO (50 ppm) |  | PFO (80 mg/L) |  | PSO (25 mg/L) |  | PSO (50 mg/L) |  | PSO (80 mg/L) |  | PFO (50 ppm) |  | PFO (80 mg/L) |  | PFO (120 mg/L) |  | PSO (50 mg/L) |  | PSO (80 mg/L) |  | PSO (120 mg/L) |  | PFO (25 ppm) |  | PFO (50 ppm) |  | PSO (25 mg/L) |  | PSO (50 mg/L) |  | PFO (25 ppm) |  | PFO (50 ppm) |  | PSO (25 mg/L) |  | PSO (50 mg/L)
Time | qt | Time | qt | Time | qt | Time | qt | Time | qt | Time | qt | Time | qt | Time | qt | Time | qt | Time | qt | Time | qt | Time | qt | Time | qt | Time | qt | Time | qt | Time | qt | Time | qt | Time | qt | Time | qt | Time | qt | Time | qt | Time | qt | Time | qt | Time | qt | Time | qt | Time | qt | Time | qt | Time | qt | Time | qt | Time | qt | Time | qt | Time | qt
min | mg/g | min | mg/g | min | mg/g | min | mg/g | min | mg/g | min | mg/g | min | mg/g | min | mg/g | min | mg/g | min | mg/g | min | mg/g | min | mg/g | min | mg/g | min | mg/g | min | mg/g | min | mg/g | min | mg/g | min | mg/g | min | mg/g | min | mg/g | min | mg/g | min | mg/g | min | mg/g | min | mg/g | min | mg/g | min | mg/g | min | mg/g | min | mg/g | min | mg/g | min | mg/g | min | mg/g | min | mg/g
0 | 0 | 0 | 0 | 0 | 0 | 0 | 0 | 0 | 0 | 0 | 0 | 0 | 0 | 0 | 0 | 0 | 0 | 0 | 0 | 0 | 0 | 0 | 0 | 0 | 0 | 0 | 0 | 0 | 0 | 0 | 0 | 0 | 0 | 0 | 0 | 0 | 0 | 0 | 0 | 0 | 0 | 0 | 0 | 0 | 0 | 0 | 0 | 0 | 0 | 0 | 0 | 0 | 0 | 0 | 0 | 0 | 0 | 0 | 0 | 0 | 0 | 0 | 0
14.54545 | 19.38362 | 14.54545 | 50.55389 | 14.54545 | 49.40816 | 14.54545 | 23.61487 | 14.54545 | 60.03773 | 14.54545 | 80.84428 | 20 | 30.75348 | 14.54545 | 12.22626 | 14.54545 | 37.8852 | 20 | 34.59905 | 14.54545 | 19.14468 | 14.54545 | 60.4141 | 14.54545 | 8.63134 | 14.54545 | 19.72023 | 14.54545 | 14.58781 | 14.54545 | 10.30019 | 14.54545 | 23.53782 | 14.54545 | 18.66585 | 10 | 8.93248 | 10 | 17.2057 | 10 | 8.60484 | 10 | 11.93025 | 10 | 23.23927 | 10 | 11.49529 | 3.63636 | 1.16665 | 5.45455 | 0.97783 | 3.63636 | 1.88262 | 5.45455 | 1.36048 | 16.36364 | 2.88361 | 10 | 1.62031 | 16.36364 | 2.71037 | 10 | 2.11185
29.09091 | 34.46916 | 29.09091 | 87.31203 | 29.09091 | 92.11623 | 29.09091 | 37.63982 | 29.09091 | 92.34117 | 29.09091 | 133.71534 | 34.34343 | 44.59961 | 29.09091 | 23.74574 | 29.09091 | 71.59795 | 34.34343 | 45.36076 | 29.09091 | 35.4342 | 29.09091 | 103.82457 | 29.09091 | 15.01906 | 29.09091 | 32.81454 | 29.09091 | 25.81532 | 29.09091 | 16.18082 | 29.09091 | 34.41373 | 29.09091 | 29.50778 | 29.29293 | 21.55785 | 29.29293 | 39.78788 | 29.29293 | 23.45679 | 29.29293 | 23.76951 | 29.29293 | 43.0427 | 29.29293 | 28.77554 | 7.27273 | 1.74544 | 10.90909 | 1.77568 | 7.27273 | 2.07363 | 10.90909 | 2.19757 | 32.72727 | 2.89076 | 28.08081 | 3.73139 | 32.72727 | 2.75446 | 28.08081 | 4.05348
43.63636 | 46.20967 | 43.63636 | 114.03917 | 43.63636 | 129.03279 | 43.63636 | 46.93057 | 43.63636 | 112.5221 | 43.63636 | 170.99048 | 48.68687 | 54.0302 | 43.63636 | 34.59931 | 43.63636 | 101.59776 | 48.68687 | 52.00562 | 43.63636 | 49.46295 | 43.63636 | 136.52437 | 43.63636 | 19.74637 | 43.63636 | 41.50922 | 43.63636 | 34.45656 | 43.63636 | 19.98393 | 43.63636 | 40.67915 | 43.63636 | 36.59264 | 48.58586 | 29.87985 | 48.58586 | 53.23773 | 48.58586 | 36.27139 | 48.58586 | 29.87063 | 48.58586 | 52.19772 | 48.58586 | 41.66745 | 10.90909 | 2.03259 | 16.36364 | 2.42668 | 10.90909 | 2.14621 | 16.36364 | 2.76457 | 49.09091 | 2.89078 | 46.16162 | 5.10631 | 49.09091 | 2.76947 | 46.16162 | 5.06159
58.18182 | 55.34687 | 58.18182 | 133.47269 | 58.18182 | 160.94322 | 58.18182 | 53.53804 | 58.18182 | 126.32624 | 58.18182 | 198.68348 | 63.0303 | 60.45337 | 58.18182 | 44.82547 | 58.18182 | 128.29356 | 63.0303 | 56.51665 | 58.18182 | 61.67105 | 58.18182 | 162.04216 | 58.18182 | 23.24486 | 58.18182 | 47.28252 | 58.18182 | 41.10729 | 58.18182 | 22.64516 | 58.18182 | 44.75305 | 58.18182 | 41.58495 | 67.87879 | 35.36529 | 67.87879 | 61.24841 | 67.87879 | 47.32814 | 67.87879 | 33.59153 | 67.87879 | 57.4731 | 67.87879 | 51.65431 | 14.54545 | 2.17505 | 21.81818 | 2.95785 | 14.54545 | 2.18444 | 21.81818 | 3.17404 | 65.45455 | 2.89078 | 64.24242 | 6.00176 | 65.45455 | 2.77704 | 64.24242 | 5.67895
72.72727 | 62.45801 | 72.72727 | 147.60296 | 72.72727 | 188.52637 | 72.72727 | 58.478 | 72.72727 | 136.36364 | 72.72727 | 220.06836 | 77.37374 | 64.82818 | 72.72727 | 54.46047 | 72.72727 | 152.04924 | 77.37374 | 59.7795 | 72.72727 | 72.39131 | 72.72727 | 182.50993 | 72.72727 | 25.83396 | 72.72727 | 51.11601 | 72.72727 | 46.22603 | 72.72727 | 24.61166 | 72.72727 | 47.6141 | 72.72727 | 45.29248 | 87.17172 | 38.98101 | 87.17172 | 66.01953 | 87.17172 | 56.86815 | 87.17172 | 36.09774 | 87.17172 | 60.90378 | 87.17172 | 59.61863 | 18.18182 | 2.24573 | 27.27273 | 3.39125 | 18.18182 | 2.20804 | 27.27273 | 3.48362 | 81.81818 | 2.89078 | 82.32323 | 6.58496 | 81.81818 | 2.7816 | 82.32323 | 6.09586
87.27273 | 67.99234 | 87.27273 | 157.8772 | 87.27273 | 212.36906 | 87.27273 | 62.31096 | 87.27273 | 143.99096 | 87.27273 | 237.08011 | 91.71717 | 67.80786 | 87.27273 | 63.53849 | 87.27273 | 173.1886 | 91.71717 | 62.24924 | 87.27273 | 81.88011 | 87.27273 | 199.29182 | 87.27273 | 27.75006 | 87.27273 | 53.66146 | 87.27273 | 50.16566 | 87.27273 | 26.12406 | 87.27273 | 49.73375 | 87.27273 | 48.15465 | 106.46465 | 41.36431 | 106.46465 | 68.86119 | 106.46465 | 65.09951 | 106.46465 | 37.90061 | 106.46465 | 63.31335 | 106.46465 | 66.11832 | 21.81818 | 2.28079 | 32.72727 | 3.74488 | 21.81818 | 2.22406 | 32.72727 | 3.72589 | 98.18182 | 2.89078 | 100.40404 | 6.96479 | 98.18182 | 2.78465 | 100.40404 | 6.39631
101.81818 | 72.2995 | 101.81818 | 165.34768 | 101.81818 | 232.97851 | 101.81818 | 65.37153 | 101.81818 | 149.98318 | 101.81818 | 250.93572 | 106.06061 | 69.83732 | 101.81818 | 72.09173 | 101.81818 | 191.99979 | 106.06061 | 64.18373 | 101.81818 | 90.33812 | 101.81818 | 213.30122 | 101.81818 | 29.16808 | 101.81818 | 55.35166 | 101.81818 | 53.19779 | 101.81818 | 27.32338 | 101.81818 | 51.36712 | 101.81818 | 50.431 | 125.75758 | 42.93526 | 125.75758 | 70.55367 | 125.75758 | 72.20171 | 125.75758 | 39.25977 | 125.75758 | 65.09864 | 125.75758 | 71.52337 | 25.45455 | 2.29819 | 38.18182 | 4.03342 | 25.45455 | 2.23565 | 38.18182 | 3.92065 | 114.54545 | 2.89078 | 118.48485 | 7.21216 | 114.54545 | 2.78683 | 118.48485 | 6.62312
116.36364 | 75.6516 | 116.36364 | 170.77952 | 116.36364 | 250.79318 | 116.36364 | 67.87181 | 116.36364 | 154.81518 | 116.36364 | 262.43896 | 120.40404 | 71.21958 | 116.36364 | 80.15053 | 116.36364 | 208.73923 | 120.40404 | 65.73994 | 116.36364 | 97.92464 | 116.36364 | 225.17277 | 116.36364 | 30.21751 | 116.36364 | 56.47395 | 116.36364 | 55.53148 | 116.36364 | 28.29771 | 116.36364 | 52.66433 | 116.36364 | 52.28469 | 145.05051 | 43.97075 | 145.05051 | 71.56171 | 145.05051 | 78.32966 | 145.05051 | 40.32109 | 145.05051 | 66.47443 | 145.05051 | 76.08883 | 29.09091 | 2.30682 | 43.63636 | 4.26885 | 29.09091 | 2.24441 | 43.63636 | 4.08063 | 130.90909 | 2.89078 | 136.56566 | 7.37327 | 130.90909 | 2.78847 | 136.56566 | 6.80041
130.90909 | 78.26041 | 130.90909 | 174.72906 | 130.90909 | 266.19206 | 130.90909 | 69.95276 | 130.90909 | 158.79419 | 130.90909 | 272.14203 | 134.74747 | 72.16104 | 130.90909 | 87.74347 | 130.90909 | 223.63508 | 134.74747 | 67.01896 | 130.90909 | 104.76777 | 130.90909 | 235.36113 | 130.90909 | 30.99415 | 130.90909 | 57.21916 | 130.90909 | 57.32759 | 130.90909 | 29.10493 | 130.90909 | 53.71948 | 130.90909 | 53.82343 | 164.34343 | 44.6533 | 164.34343 | 72.16209 | 164.34343 | 83.61699 | 164.34343 | 41.17279 | 164.34343 | 67.56713 | 164.34343 | 79.99624 | 32.72727 | 2.3111 | 49.09091 | 4.46095 | 32.72727 | 2.25128 | 49.09091 | 4.21438 | 147.27273 | 2.89078 | 154.64646 | 7.4782 | 147.27273 | 2.78975 | 154.64646 | 6.9428
145.45455 | 80.29076 | 145.45455 | 177.6008 | 145.45455 | 279.50275 | 145.45455 | 71.71169 | 145.45455 | 162.12775 | 145.45455 | 280.43682 | 149.09091 | 72.80226 | 145.45455 | 94.89748 | 145.45455 | 236.89038 | 149.09091 | 68.08878 | 145.45455 | 110.97167 | 145.45455 | 244.20057 | 145.45455 | 31.56891 | 145.45455 | 57.71398 | 145.45455 | 58.70997 | 145.45455 | 29.78464 | 145.45455 | 54.59454 | 145.45455 | 55.12121 | 183.63636 | 45.10319 | 183.63636 | 72.51967 | 183.63636 | 88.17903 | 183.63636 | 41.8714 | 183.63636 | 68.45596 | 183.63636 | 83.3783 | 36.36364 | 2.31322 | 54.54545 | 4.61768 | 36.36364 | 2.25681 | 54.54545 | 4.32786 | 163.63636 | 2.89078 | 172.72727 | 7.54654 | 163.63636 | 2.79077 | 172.72727 | 7.05967
160 | 81.8709 | 160 | 179.68887 | 160 | 291.00841 | 160 | 73.218 | 160 | 164.96114 | 160 | 287.60919 | 163.43434 | 73.239 | 160 | 101.63793 | 160 | 248.68582 | 163.43434 | 68.99685 | 160 | 116.62192 | 160 | 251.94236 | 160 | 31.99426 | 160 | 58.04254 | 160 | 59.77392 | 160 | 30.36484 | 160 | 55.33198 | 160 | 56.23051 | 202.92929 | 45.39974 | 202.92929 | 72.73265 | 202.92929 | 92.11526 | 202.92929 | 42.45479 | 202.92929 | 69.1931 | 202.92929 | 86.33429 | 40 | 2.31428 | 60 | 4.74557 | 40 | 2.26135 | 60 | 4.42536 | 180 | 2.89078 | 190.80808 | 7.59105 | 180 | 2.79161 | 190.80808 | 7.15731
174.54545 | 83.10066 | 174.54545 | 181.20712 | 174.54545 | 300.95383 | 174.54545 | 74.52246 | 174.54545 | 167.39906 | 174.54545 | 293.87252 | 177.77778 | 73.53646 | 174.54545 | 107.98873 | 174.54545 | 259.18218 | 177.77778 | 69.77728 | 174.54545 | 121.78946 | 174.54545 | 258.77899 | 174.54545 | 32.30905 | 174.54545 | 58.26071 | 174.54545 | 60.59279 | 174.54545 | 30.86589 | 174.54545 | 55.96191 | 174.54545 | 57.18962 | 222.22222 | 45.59521 | 222.22222 | 72.85949 | 222.22222 | 95.51154 | 222.22222 | 42.94929 | 222.22222 | 69.81433 | 222.22222 | 88.93995 | 43.63636 | 2.3148 | 65.45455 | 4.84992 | 43.63636 | 2.26514 | 65.45455 | 4.51003 | 196.36364 | 2.89078 | 208.88889 | 7.62004 | 196.36364 | 2.79231 | 208.88889 | 7.24012
189.09091 | 84.05774 | 189.09091 | 182.31105 | 189.09091 | 309.55058 | 189.09091 | 75.66309 | 189.09091 | 169.51891 | 189.09091 | 299.38933 | 192.12121 | 73.73906 | 189.09091 | 113.97241 | 189.09091 | 268.52252 | 192.12121 | 70.45521 | 189.09091 | 126.53361 | 189.09091 | 264.86045 | 189.09091 | 32.54202 | 189.09091 | 58.40558 | 189.09091 | 61.22303 | 189.09091 | 31.30296 | 189.09091 | 56.50624 | 189.09091 | 58.0271 | 241.51515 | 45.72406 | 241.51515 | 72.93504 | 241.51515 | 98.44192 | 241.51515 | 43.37378 | 241.51515 | 70.34501 | 241.51515 | 91.25407 | 47.27273 | 2.31506 | 70.90909 | 4.93506 | 47.27273 | 2.26837 | 70.90909 | 4.58424 | 212.72727 | 2.89078 | 226.9697 | 7.63891 | 212.72727 | 2.7929 | 226.9697 | 7.31123
203.63636 | 84.8026 | 203.63636 | 183.11373 | 203.63636 | 316.98155 | 203.63636 | 76.66893 | 203.63636 | 171.37913 | 203.63636 | 304.28558 | 206.46465 | 73.87706 | 203.63636 | 119.61018 | 203.63636 | 276.83418 | 206.46465 | 71.04959 | 203.63636 | 130.90437 | 203.63636 | 270.30531 | 203.63636 | 32.71443 | 203.63636 | 58.50177 | 203.63636 | 61.7081 | 203.63636 | 31.68756 | 203.63636 | 56.98131 | 203.63636 | 58.76471 | 260.80808 | 45.80899 | 260.80808 | 72.98004 | 260.80808 | 100.97033 | 260.80808 | 43.74215 | 260.80808 | 70.80358 | 260.80808 | 93.323 | 50.90909 | 2.31519 | 76.36364 | 5.00453 | 50.90909 | 2.27114 | 76.36364 | 4.64983 | 229.09091 | 2.89078 | 245.05051 | 7.65121 | 229.09091 | 2.7934 | 245.05051 | 7.37296
218.18182 | 85.38229 | 218.18182 | 183.69737 | 218.18182 | 323.40484 | 218.18182 | 77.56255 | 218.18182 | 173.02466 | 218.18182 | 308.66041 | 220.80808 | 73.97104 | 218.18182 | 124.92205 | 218.18182 | 284.23043 | 220.80808 | 71.57497 | 218.18182 | 134.94413 | 218.18182 | 275.20855 | 218.18182 | 32.84202 | 218.18182 | 58.56564 | 218.18182 | 62.08143 | 218.18182 | 32.02861 | 218.18182 | 57.39954 | 218.18182 | 59.41932 | 280.10101 | 45.86497 | 280.10101 | 73.00684 | 280.10101 | 103.1519 | 280.10101 | 44.06483 | 280.10101 | 71.2038 | 280.10101 | 95.18374 | 54.54545 | 2.31525 | 81.81818 | 5.06122 | 54.54545 | 2.27354 | 81.81818 | 4.7082 | 245.45455 | 2.89078 | 263.13131 | 7.65922 | 245.45455 | 2.79384 | 263.13131 | 7.42705
232.72727 | 85.83345 | 232.72727 | 184.12173 | 232.72727 | 328.95708 | 232.72727 | 78.36173 | 232.72727 | 174.49064 | 232.72727 | 312.59288 | 235.15152 | 74.03506 | 232.72727 | 129.92685 | 232.72727 | 290.81211 | 235.15152 | 72.04271 | 232.72727 | 138.68914 | 232.72727 | 279.64716 | 232.72727 | 32.93645 | 232.72727 | 58.60805 | 232.72727 | 62.36876 | 232.72727 | 32.33311 | 232.72727 | 57.77057 | 232.72727 | 60.00417 | 299.39394 | 45.90186 | 299.39394 | 73.0228 | 299.39394 | 105.0342 | 299.39394 | 44.34983 | 299.39394 | 71.55615 | 299.39394 | 96.86621 | 58.18182 | 2.31528 | 87.27273 | 5.10747 | 58.18182 | 2.27565 | 87.27273 | 4.7605 | 261.81818 | 2.89078 | 281.21212 | 7.66443 | 261.81818 | 2.79422 | 281.21212 | 7.47484
247.27273 | 86.18456 | 247.27273 | 184.43029 | 247.27273 | 333.75639 | 247.27273 | 79.08068 | 247.27273 | 175.80494 | 247.27273 | 316.14688 | 249.49495 | 74.07866 | 247.27273 | 134.64233 | 247.27273 | 296.66891 | 249.49495 | 72.46179 | 247.27273 | 142.17052 | 247.27273 | 283.6842 | 247.27273 | 33.00633 | 247.27273 | 58.63621 | 247.27273 | 62.58991 | 247.27273 | 32.60663 | 247.27273 | 58.10195 | 247.27273 | 60.52987 | 318.68687 | 45.92619 | 318.68687 | 73.03231 | 318.68687 | 106.6583 | 318.68687 | 44.60338 | 318.68687 | 71.86873 | 318.68687 | 98.39485 | 61.81818 | 2.3153 | 92.72727 | 5.14521 | 61.81818 | 2.27752 | 92.72727 | 4.80761 | 278.18182 | 2.89078 | 299.29293 | 7.66783 | 278.18182 | 2.79456 | 299.29293 | 7.51736
261.81818 | 86.45782 | 261.81818 | 184.65465 | 261.81818 | 337.90489 | 261.81818 | 79.73093 | 261.81818 | 176.98993 | 261.81818 | 319.37452 | 263.83838 | 74.10835 | 261.81818 | 139.08522 | 261.81818 | 301.88068 | 263.83838 | 72.83944 | 261.81818 | 145.41515 | 261.81818 | 287.3718 | 261.81818 | 33.05804 | 261.81818 | 58.65491 | 261.81818 | 62.76011 | 261.81818 | 32.85367 | 261.81818 | 58.39971 | 261.81818 | 61.00495 | 337.9798 | 45.94222 | 337.9798 | 73.03797 | 337.9798 | 108.05961 | 337.9798 | 44.83042 | 337.9798 | 72.14791 | 337.9798 | 99.78985 | 65.45455 | 2.31531 | 98.18182 | 5.176 | 65.45455 | 2.27918 | 98.18182 | 4.85028 | 294.54545 | 2.89078 | 317.37374 | 7.67004 | 294.54545 | 2.79487 | 317.37374 | 7.55544
276.36364 | 86.67049 | 276.36364 | 184.81778 | 276.36364 | 341.49082 | 276.36364 | 80.32185 | 276.36364 | 178.06382 | 276.36364 | 322.31878 | 278.18182 | 74.12858 | 276.36364 | 143.27128 | 276.36364 | 306.51846 | 278.18182 | 73.18151 | 276.36364 | 148.4464 | 276.36364 | 290.75345 | 276.36364 | 33.09632 | 276.36364 | 58.66732 | 276.36364 | 62.89111 | 276.36364 | 33.07791 | 276.36364 | 58.66874 | 276.36364 | 61.43639 | 357.27273 | 45.95279 | 357.27273 | 73.04134 | 357.27273 | 109.2687 | 357.27273 | 45.0349 | 357.27273 | 72.39878 | 357.27273 | 101.06799 | 69.09091 | 2.31531 | 103.63636 | 5.20112 | 69.09091 | 2.28066 | 103.63636 | 4.88911 | 310.90909 | 2.89078 | 335.45455 | 7.67148 | 310.90909 | 2.79514 | 335.45455 | 7.58975
290.90909 | 86.836 | 290.90909 | 184.93639 | 290.90909 | 344.59048 | 290.90909 | 80.86122 | 290.90909 | 179.04152 | 290.90909 | 325.01543 | 292.52525 | 74.14235 | 290.90909 | 147.21536 | 290.90909 | 310.64546 | 292.52525 | 73.4928 | 290.90909 | 151.28463 | 290.90909 | 293.86571 | 290.90909 | 33.12464 | 290.90909 | 58.67557 | 290.90909 | 62.99194 | 290.90909 | 33.28235 | 290.90909 | 58.91299 | 290.90909 | 61.82993 | 376.56566 | 45.95975 | 376.56566 | 73.04335 | 376.56566 | 110.31192 | 376.56566 | 45.22002 | 376.56566 | 72.62543 | 376.56566 | 102.24337 | 72.72727 | 2.31531 | 109.09091 | 5.22162 | 72.72727 | 2.282 | 109.09091 | 4.92459 | 327.27273 | 2.89078 | 353.53535 | 7.67242 | 327.27273 | 2.79538 | 353.53535 | 7.62081
305.45455 | 86.96482 | 305.45455 | 185.02264 | 305.45455 | 347.2698 | 305.45455 | 81.35551 | 305.45455 | 179.9354 | 305.45455 | 327.49442 | 306.86869 | 74.15174 | 305.45455 | 150.93143 | 305.45455 | 314.31793 | 306.86869 | 73.77728 | 305.45455 | 153.94773 | 305.45455 | 296.73954 | 305.45455 | 33.1456 | 305.45455 | 58.68104 | 305.45455 | 63.06953 | 305.45455 | 33.46952 | 305.45455 | 59.13573 | 305.45455 | 62.19036 | 395.85859 | 45.96434 | 395.85859 | 73.04455 | 395.85859 | 111.21204 | 395.85859 | 45.38841 | 395.85859 | 72.83122 | 395.85859 | 103.3279 | 76.36364 | 2.31531 | 114.54545 | 5.23835 | 76.36364 | 2.28322 | 114.54545 | 4.95714 | 343.63636 | 2.89078 | 371.61616 | 7.67303 | 343.63636 | 2.7956 | 371.61616 | 7.64907
320 | 87.06507 | 320 | 185.08535 | 320 | 349.58579 | 320 | 81.81013 | 320 | 180.7558 | 320 | 329.7811 | 321.21212 | 74.15813 | 320 | 154.43269 | 320 | 317.58594 | 321.21212 | 74.03828 | 320 | 156.4514 | 320 | 299.40133 | 320 | 33.16112 | 320 | 58.68468 | 320 | 63.12926 | 320 | 33.6415 | 320 | 59.33969 | 320 | 62.5217 | 415.15152 | 45.96737 | 415.15152 | 73.04526 | 415.15152 | 111.98869 | 415.15152 | 45.54224 | 415.15152 | 73.01888 | 415.15152 | 104.33172 | 80 | 2.31531 | 120 | 5.25199 | 80 | 2.28432 | 120 | 4.9871 | 360 | 2.89078 | 389.69697 | 7.67343 | 360 | 2.7958 | 389.69697 | 7.67489
334.54545 | 87.14309 | 334.54545 | 185.13094 | 334.54545 | 351.58771 | 334.54545 | 82.22968 | 334.54545 | 181.51142 | 334.54545 | 331.89701 | 335.55556 | 74.16248 | 334.54545 | 157.73154 | 334.54545 | 320.49402 | 335.55556 | 74.2786 | 334.54545 | 158.80957 | 334.54545 | 301.87371 | 334.54545 | 33.1726 | 334.54545 | 58.68709 | 334.54545 | 63.17522 | 334.54545 | 33.80008 | 334.54545 | 59.52715 | 334.54545 | 62.82731 | 434.44444 | 45.96936 | 434.44444 | 73.04569 | 434.44444 | 112.6588 | 434.44444 | 45.68331 | 434.44444 | 73.19073 | 434.44444 | 105.26352 | 83.63636 | 2.31531 | 125.45455 | 5.26313 | 83.63636 | 2.28533 | 125.45455 | 5.01478 | 376.36364 | 2.89078 | 407.77778 | 7.67369 | 376.36364 | 2.79598 | 407.77778 | 7.69857
349.09091 | 87.20381 | 349.09091 | 185.1641 | 349.09091 | 353.31816 | 349.09091 | 82.61807 | 349.09091 | 182.20965 | 349.09091 | 333.86058 | 349.89899 | 74.16544 | 349.09091 | 160.8397 | 349.09091 | 323.08183 | 349.89899 | 74.50058 | 349.09091 | 161.03454 | 349.09091 | 304.17619 | 349.09091 | 33.18109 | 349.09091 | 58.68869 | 349.09091 | 63.2106 | 349.09091 | 33.94677 | 349.09091 | 59.70003 | 349.09091 | 63.1101 | 453.73737 | 45.97068 | 453.73737 | 73.04594 | 453.73737 | 113.23698 | 453.73737 | 45.81316 | 453.73737 | 73.34867 | 453.73737 | 106.13078 | 87.27273 | 2.31531 | 130.90909 | 5.27222 | 87.27273 | 2.28626 | 130.90909 | 5.04042 | 392.72727 | 2.89078 | 425.85859 | 7.67386 | 392.72727 | 2.79615 | 425.85859 | 7.72037
363.63636 | 87.25106 | 363.63636 | 185.1882 | 363.63636 | 354.81395 | 363.63636 | 82.97863 | 363.63636 | 182.85677 | 363.63636 | 335.6877 | 364.24242 | 74.16746 | 363.63636 | 163.76818 | 363.63636 | 325.38463 | 364.24242 | 74.70626 | 363.63636 | 163.13729 | 363.63636 | 306.32572 | 363.63636 | 33.18738 | 363.63636 | 58.68976 | 363.63636 | 63.23783 | 363.63636 | 34.08285 | 363.63636 | 59.85997 | 363.63636 | 63.37252 | 473.0303 | 45.97155 | 473.0303 | 73.04609 | 473.0303 | 113.73585 | 473.0303 | 45.93306 | 473.0303 | 73.49432 | 473.0303 | 106.93999 | 90.90909 | 2.31531 | 136.36364 | 5.27963 | 90.90909 | 2.28711 | 136.36364 | 5.06424 | 409.09091 | 2.89078 | 443.93939 | 7.67397 | 409.09091 | 2.7963 | 443.93939 | 7.7405
378.18182 | 87.28784 | 378.18182 | 185.20573 | 378.18182 | 356.1069 | 378.18182 | 83.31427 | 378.18182 | 183.45822 | 378.18182 | 337.39211 | 378.58586 | 74.16884 | 378.18182 | 166.52738 | 378.18182 | 327.43382 | 378.58586 | 74.89737 | 378.18182 | 165.12763 | 378.18182 | 308.33705 | 378.18182 | 33.19203 | 378.18182 | 58.69046 | 378.18182 | 63.25879 | 378.18182 | 34.20943 | 378.18182 | 60.00837 | 378.18182 | 63.61671 | 492.32323 | 45.97212 | 492.32323 | 73.04618 | 492.32323 | 114.16629 | 492.32323 | 46.04413 | 492.32323 | 73.62908 | 492.32323 | 107.69677 | 94.54545 | 2.31532 | 141.81818 | 5.28568 | 94.54545 | 2.2879 | 141.81818 | 5.08643 | 425.45455 | 2.89078 | 462.0202 | 7.67404 | 425.45455 | 2.79644 | 462.0202 | 7.75915
392.72727 | 87.31646 | 392.72727 | 185.21847 | 392.72727 | 357.22451 | 392.72727 | 83.62748 | 392.72727 | 184.01865 | 392.72727 | 338.98577 | 392.92929 | 74.16977 | 392.72727 | 169.12707 | 392.72727 | 329.25731 | 392.92929 | 75.0754 | 392.72727 | 167.01434 | 392.72727 | 310.22308 | 392.72727 | 33.19548 | 392.72727 | 58.69093 | 392.72727 | 63.27491 | 392.72727 | 34.32748 | 392.72727 | 60.14644 | 392.72727 | 63.84448 | 511.61616 | 45.97249 | 511.61616 | 73.04623 | 511.61616 | 114.53768 | 511.61616 | 46.1473 | 511.61616 | 73.75411 | 511.61616 | 108.40608 | 98.18182 | 2.31532 | 147.27273 | 5.29061 | 98.18182 | 2.28863 | 147.27273 | 5.10716 | 441.81818 | 2.89078 | 480.10101 | 7.67409 | 441.81818 | 2.79657 | 480.10101 | 7.77648
407.27273 | 87.33874 | 407.27273 | 185.22774 | 407.27273 | 358.19057 | 407.27273 | 83.92043 | 407.27273 | 184.54212 | 407.27273 | 340.47915 | 407.27273 | 74.17041 | 407.27273 | 171.57648 | 407.27273 | 330.87998 | 407.27273 | 75.24166 | 407.27273 | 168.8053 | 407.27273 | 311.99517 | 407.27273 | 33.19803 | 407.27273 | 58.69124 | 407.27273 | 63.28733 | 407.27273 | 34.43783 | 407.27273 | 60.27521 | 407.27273 | 64.05746 | 530.90909 | 45.97274 | 530.90909 | 73.04626 | 530.90909 | 114.85812 | 530.90909 | 46.24338 | 530.90909 | 73.87044 | 530.90909 | 109.07223 | 101.81818 | 2.31532 | 152.72727 | 5.29464 | 101.81818 | 2.28931 | 152.72727 | 5.12655 | 458.18182 | 2.89078 | 498.18182 | 7.67412 | 458.18182 | 2.7967 | 498.18182 | 7.79262
421.81818 | 87.35608 | 421.81818 | 185.23448 | 421.81818 | 359.02563 | 421.81818 | 84.19503 | 421.81818 | 185.03218 | 421.81818 | 341.8814 | 421.61616 | 74.17085 | 421.81818 | 173.88429 | 421.81818 | 332.32394 | 421.61616 | 75.39726 | 421.81818 | 170.50762 | 421.81818 | 313.66335 | 421.81818 | 33.19991 | 421.81818 | 58.69145 | 421.81818 | 63.29688 | 421.81818 | 34.5412 | 421.81818 | 60.3956 | 421.81818 | 64.25702 | 550.20202 | 45.97291 | 550.20202 | 73.04628 | 550.20202 | 115.13461 | 550.20202 | 46.33309 | 550.20202 | 73.97893 | 550.20202 | 109.69905 | 105.45455 | 2.31532 | 158.18182 | 5.29793 | 105.45455 | 2.28994 | 158.18182 | 5.14474 | 474.54545 | 2.89078 | 516.26263 | 7.67414 | 474.54545 | 2.79681 | 516.26263 | 7.80768
436.36364 | 87.36957 | 436.36364 | 185.23938 | 436.36364 | 359.74744 | 436.36364 | 84.45294 | 436.36364 | 185.49191 | 436.36364 | 343.20064 | 435.9596 | 74.17114 | 436.36364 | 176.05869 | 436.36364 | 333.60887 | 435.9596 | 75.54321 | 436.36364 | 172.12772 | 436.36364 | 315.23649 | 436.36364 | 33.20131 | 436.36364 | 58.69159 | 436.36364 | 63.30424 | 436.36364 | 34.63825 | 436.36364 | 60.5084 | 436.36364 | 64.44441 | 569.49495 | 45.97301 | 569.49495 | 73.0463 | 569.49495 | 115.37317 | 569.49495 | 46.41703 | 569.49495 | 74.08037 | 569.49495 | 110.28993 | 109.09091 | 2.31532 | 163.63636 | 5.30061 | 109.09091 | 2.29053 | 163.63636 | 5.16183 | 490.90909 | 2.89078 | 534.34343 | 7.67415 | 490.90909 | 2.79692 | 534.34343 | 7.82178
450.90909 | 87.38007 | 450.90909 | 185.24294 | 450.90909 | 360.37138 | 450.90909 | 84.69565 | 450.90909 | 185.92407 | 450.90909 | 344.44401 | 450.30303 | 74.17134 | 450.90909 | 178.1074 | 450.90909 | 334.75228 | 450.30303 | 75.68037 | 450.90909 | 173.67143 | 450.90909 | 316.72248 | 450.90909 | 33.20234 | 450.90909 | 58.69168 | 450.90909 | 63.3099 | 450.90909 | 34.72953 | 450.90909 | 60.6143 | 450.90909 | 64.6207 | 588.78788 | 45.97308 | 588.78788 | 73.0463 | 588.78788 | 115.57901 | 588.78788 | 46.49574 | 588.78788 | 74.1754 | 588.78788 | 110.84786 | 112.72727 | 2.31532 | 169.09091 | 5.3028 | 112.72727 | 2.29108 | 169.09091 | 5.17792 | 507.27273 | 2.89078 | 552.42424 | 7.67416 | 507.27273 | 2.79702 | 552.42424 | 7.83501
465.45455 | 87.38824 | 465.45455 | 185.24553 | 465.45455 | 360.9107 | 465.45455 | 84.92447 | 465.45455 | 186.33104 | 465.45455 | 345.61788 | 464.64646 | 74.17148 | 465.45455 | 180.03768 | 465.45455 | 335.76976 | 464.64646 | 75.80952 | 465.45455 | 175.14401 | 465.45455 | 318.12839 | 465.45455 | 33.20311 | 465.45455 | 58.69174 | 465.45455 | 63.31425 | 465.45455 | 34.81554 | 465.45455 | 60.71392 | 465.45455 | 64.78685 | 608.08081 | 45.97313 | 608.08081 | 73.04631 | 608.08081 | 115.75661 | 608.08081 | 46.5697 | 608.08081 | 74.26463 | 608.08081 | 111.37554 | 116.36364 | 2.31532 | 174.54545 | 5.30458 | 116.36364 | 2.2916 | 174.54545 | 5.1931 | 523.63636 | 2.89078 | 570.50505 | 7.67416 | 523.63636 | 2.79711 | 570.50505 | 7.84743
480 | 87.3946 | 480 | 185.24741 | 480 | 361.37689 | 480 | 85.14054 | 480 | 186.71498 | 480 | 346.72792 | 478.9899 | 74.17157 | 480 | 181.85637 | 480 | 336.67519 | 478.9899 | 75.93134 | 480 | 176.55028 | 480 | 319.4605 | 480 | 33.20367 | 480 | 58.69178 | 480 | 63.3176 | 480 | 34.89673 | 480 | 60.8078 | 480 | 64.94371 | 627.37374 | 45.97316 | 627.37374 | 73.04631 | 627.37374 | 115.90984 | 627.37374 | 46.63933 | 627.37374 | 74.34857 | 627.37374 | 111.87535 | 120 | 2.31532 | 180 | 5.30604 | 120 | 2.29209 | 180 | 5.20744 | 540 | 2.89078 | 588.58586 | 7.67417 | 540 | 2.7972 | 588.58586 | 7.85913
494.54545 | 87.39955 | 494.54545 | 185.24878 | 494.54545 | 361.77986 | 494.54545 | 85.34491 | 494.54545 | 187.07778 | 494.54545 | 347.7792 | 493.33333 | 74.17164 | 494.54545 | 183.56993 | 494.54545 | 337.48089 | 493.33333 | 76.04643 | 494.54545 | 177.89461 | 494.54545 | 320.72449 | 494.54545 | 33.20409 | 494.54545 | 58.69181 | 494.54545 | 63.32018 | 494.54545 | 34.97349 | 494.54545 | 60.89643 | 494.54545 | 65.09204 | 646.66667 | 45.97318 | 646.66667 | 73.04631 | 646.66667 | 116.04206 | 646.66667 | 46.705 | 646.66667 | 74.42767 | 646.66667 | 112.34945 | 123.63636 | 2.31532 | 185.45455 | 5.30723 | 123.63636 | 2.29254 | 185.45455 | 5.22101 | 556.36364 | 2.89078 | 606.66667 | 7.67417 | 556.36364 | 2.79728 | 606.66667 | 7.87016
509.09091 | 87.4034 | 509.09091 | 185.24978 | 509.09091 | 362.12818 | 509.09091 | 85.53851 | 509.09091 | 187.42114 | 509.09091 | 348.77626 | 507.67677 | 74.17168 | 509.09091 | 185.18443 | 509.09091 | 338.19786 | 507.67677 | 76.15534 | 509.09091 | 179.181 | 509.09091 | 321.92544 | 509.09091 | 33.2044 | 509.09091 | 58.69182 | 509.09091 | 63.32217 | 509.09091 | 35.04618 | 509.09091 | 60.98022 | 509.09091 | 65.23251 | 665.9596 | 45.9732 | 665.9596 | 73.04631 | 665.9596 | 116.15614 | 665.9596 | 46.76703 | 665.9596 | 74.50234 | 665.9596 | 112.79977 | 127.27273 | 2.31532 | 190.90909 | 5.3082 | 127.27273 | 2.29298 | 190.90909 | 5.23387 | 572.72727 | 2.89078 | 624.74747 | 7.67417 | 572.72727 | 2.79736 | 624.74747 | 7.88059
523.63636 | 87.4064 | 523.63636 | 185.2505 | 523.63636 | 362.42927 | 523.63636 | 85.72215 | 523.63636 | 187.74659 | 523.63636 | 349.72319 | 522.0202 | 74.17171 | 523.63636 | 186.70559 | 523.63636 | 338.83587 | 522.0202 | 76.25855 | 523.63636 | 180.41314 | 523.63636 | 323.06797 | 523.63636 | 33.20463 | 523.63636 | 58.69184 | 523.63636 | 63.3237 | 523.63636 | 35.1151 | 523.63636 | 61.05958 | 523.63636 | 65.36574 | 685.25253 | 45.9732 | 685.25253 | 73.04631 | 685.25253 | 116.25457 | 685.25253 | 46.82571 | 685.25253 | 74.57295 | 685.25253 | 113.22805 | 130.90909 | 2.31532 | 196.36364 | 5.30899 | 130.90909 | 2.29339 | 196.36364 | 5.24607 | 589.09091 | 2.89078 | 642.82828 | 7.67417 | 589.09091 | 2.79743 | 642.82828 | 7.89045
538.18182 | 87.40873 | 538.18182 | 185.25103 | 538.18182 | 362.68953 | 538.18182 | 85.8966 | 538.18182 | 188.05548 | 538.18182 | 350.62368 | 536.36364 | 74.17173 | 538.18182 | 188.13883 | 538.18182 | 339.40361 | 536.36364 | 76.3565 | 538.18182 | 181.59437 | 538.18182 | 324.15622 | 538.18182 | 33.2048 | 538.18182 | 58.69184 | 538.18182 | 63.32488 | 538.18182 | 35.18055 | 538.18182 | 61.13483 | 538.18182 | 65.49227 | 704.54545 | 45.97321 | 704.54545 | 73.04631 | 704.54545 | 116.3395 | 704.54545 | 46.88132 | 704.54545 | 74.63981 | 704.54545 | 113.63588 | 134.54545 | 2.31532 | 201.81818 | 5.30963 | 134.54545 | 2.29377 | 201.81818 | 5.25767 | 605.45455 | 2.89078 | 660.90909 | 7.67417 | 605.45455 | 2.7975 | 660.90909 | 7.89979
552.72727 | 87.41055 | 552.72727 | 185.25141 | 552.72727 | 362.91449 | 552.72727 | 86.06252 | 552.72727 | 188.34906 | 552.72727 | 351.48106 | 550.70707 | 74.17175 | 552.72727 | 189.48921 | 552.72727 | 339.90882 | 550.70707 | 76.44957 | 552.72727 | 182.72778 | 552.72727 | 325.19398 | 552.72727 | 33.20492 | 552.72727 | 58.69185 | 552.72727 | 63.32578 | 552.72727 | 35.24278 | 552.72727 | 61.2063 | 552.72727 | 65.61259 | 723.83838 | 45.97321 | 723.83838 | 73.04631 | 723.83838 | 116.41278 | 723.83838 | 46.93409 | 723.83838 | 74.70321 | 723.83838 | 114.02469 | 138.18182 | 2.31532 | 207.27273 | 5.31016 | 138.18182 | 2.29414 | 207.27273 | 5.2687 | 621.81818 | 2.89078 | 678.9899 | 7.67417 | 621.81818 | 2.79757 | 678.9899 | 7.90866
567.27273 | 87.41196 | 567.27273 | 185.25169 | 567.27273 | 363.10895 | 567.27273 | 86.22053 | 567.27273 | 188.62843 | 567.27273 | 352.29836 | 565.05051 | 74.17175 | 567.27273 | 190.76153 | 567.27273 | 340.35839 | 565.05051 | 76.53814 | 567.27273 | 183.81623 | 567.27273 | 326.18469 | 567.27273 | 33.20502 | 567.27273 | 58.69185 | 567.27273 | 63.32648 | 567.27273 | 35.30202 | 567.27273 | 61.27426 | 567.27273 | 65.72715 | 743.13131 | 45.97322 | 743.13131 | 73.04631 | 743.13131 | 116.476 | 743.13131 | 46.98422 | 743.13131 | 74.76343 | 743.13131 | 114.39577 | 141.81818 | 2.31532 | 212.72727 | 5.31059 | 141.81818 | 2.29449 | 212.72727 | 5.27921 | 638.18182 | 2.89078 | 697.07071 | 7.67417 | 638.18182 | 2.79763 | 697.07071 | 7.91709
581.81818 | 87.41306 | 581.81818 | 185.25189 | 581.81818 | 363.27704 | 581.81818 | 86.37117 | 581.81818 | 188.89461 | 581.81818 | 353.07832 | 579.39394 | 74.17176 | 581.81818 | 191.9603 | 581.81818 | 340.75845 | 579.39394 | 76.62251 | 581.81818 | 184.86234 | 581.81818 | 327.13146 | 581.81818 | 33.20509 | 581.81818 | 58.69186 | 581.81818 | 63.32701 | 581.81818 | 35.35849 | 581.81818 | 61.33895 | 581.81818 | 65.83635 | 762.42424 | 45.97322 | 762.42424 | 73.04631 | 762.42424 | 116.53056 | 762.42424 | 47.03192 | 762.42424 | 74.82069 | 762.42424 | 114.75032 | 145.45455 | 2.31532 | 218.18182 | 5.31094 | 145.45455 | 2.29482 | 218.18182 | 5.28923 | 654.54545 | 2.89078 | 715.15152 | 7.67417 | 654.54545 | 2.79769 | 715.15152 | 7.9251
596.36364 | 87.41392 | 596.36364 | 185.25204 | 596.36364 | 363.42234 | 596.36364 | 86.51496 | 596.36364 | 189.14849 | 596.36364 | 353.82345 | 593.73737 | 74.17177 | 596.36364 | 193.08977 | 596.36364 | 341.11445 | 593.73737 | 76.70297 | 596.36364 | 185.86852 | 596.36364 | 328.03717 | 596.36364 | 33.20514 | 596.36364 | 58.69186 | 596.36364 | 63.32743 | 596.36364 | 35.41237 | 596.36364 | 61.40062 | 596.36364 | 65.94057 | 781.71717 | 45.97322 | 781.71717 | 73.04631 | 781.71717 | 116.57763 | 781.71717 | 47.07736 | 781.71717 | 74.8752 | 781.71717 | 115.0894 | 149.09091 | 2.31532 | 223.63636 | 5.31122 | 149.09091 | 2.29513 | 223.63636 | 5.2988 | 670.90909 | 2.89078 | 733.23232 | 7.67417 | 670.90909 | 2.79774 | 733.23232 | 7.93274
610.90909 | 87.41459 | 610.90909 | 185.25215 | 610.90909 | 363.54793 | 610.90909 | 86.65234 | 610.90909 | 189.39092 | 610.90909 | 354.53603 | 608.08081 | 74.17177 | 610.90909 | 194.15395 | 610.90909 | 341.43124 | 608.08081 | 76.7798 | 610.90909 | 186.83703 | 610.90909 | 328.90442 | 610.90909 | 33.20518 | 610.90909 | 58.69186 | 610.90909 | 63.32774 | 610.90909 | 35.46383 | 610.90909 | 61.45947 | 610.90909 | 66.04013 | 801.0101 | 45.97322 | 801.0101 | 73.04631 | 801.0101 | 116.61824 | 801.0101 | 47.12068 | 801.0101 | 74.92716 | 801.0101 | 115.41402 | 152.72727 | 2.31532 | 229.09091 | 5.31146 | 152.72727 | 2.29543 | 229.09091 | 5.30795 | 687.27273 | 2.89078 | 751.31313 | 7.67417 | 687.27273 | 2.7978 | 751.31313 | 7.94002
625.45455 | 87.4151 | 625.45455 | 185.25223 | 625.45455 | 363.65649 | 625.45455 | 86.78374 | 625.45455 | 189.62266 | 625.45455 | 355.21814 | 622.42424 | 74.17177 | 625.45455 | 195.15661 | 625.45455 | 341.71314 | 622.42424 | 76.85323 | 625.45455 | 187.76994 | 625.45455 | 329.73562 | 625.45455 | 33.2052 | 625.45455 | 58.69186 | 625.45455 | 63.32799 | 625.45455 | 35.51304 | 625.45455 | 61.51568 | 625.45455 | 66.13534 | 820.30303 | 45.97322 | 820.30303 | 73.04631 | 820.30303 | 116.65328 | 820.30303 | 47.16204 | 820.30303 | 74.97674 | 820.30303 | 115.72508 | 156.36364 | 2.31532 | 234.54545 | 5.31165 | 156.36364 | 2.29572 | 234.54545 | 5.3167 | 703.63636 | 2.89078 | 769.39394 | 7.67417 | 703.63636 | 2.79785 | 769.39394 | 7.94697
640 | 87.41551 | 640 | 185.25228 | 640 | 363.75033 | 640 | 86.90954 | 640 | 189.84439 | 640 | 355.8717 | 636.76768 | 74.17177 | 640 | 196.10131 | 640 | 341.964 | 636.76768 | 76.92348 | 640 | 188.66917 | 640 | 330.53296 | 640 | 33.20522 | 640 | 58.69186 | 640 | 63.32818 | 640 | 35.56014 | 640 | 61.56944 | 640 | 66.22647 | 839.59596 | 45.97322 | 839.59596 | 73.04631 | 839.59596 | 116.68351 | 839.59596 | 47.20157 | 839.59596 | 75.02411 | 839.59596 | 116.02341 | 160 | 2.31532 | 240 | 5.3118 | 160 | 2.29599 | 240 | 5.32508 | 720 | 2.89078 | 787.47475 | 7.67417 | 720 | 2.7979 | 787.47475 | 7.95362
654.54545 | 87.41582 | 654.54545 | 185.25232 | 654.54545 | 363.83144 | 654.54545 | 87.0301 | 654.54545 | 190.05675 | 654.54545 | 356.49846 | 651.11111 | 74.17177 | 654.54545 | 196.9914 | 654.54545 | 342.18722 | 651.11111 | 76.99076 | 654.54545 | 189.53653 | 654.54545 | 331.29848 | 654.54545 | 33.20524 | 654.54545 | 58.69186 | 654.54545 | 63.32832 | 654.54545 | 35.60527 | 654.54545 | 61.62089 | 654.54545 | 66.31379 | 858.88889 | 45.97322 | 858.88889 | 73.04631 | 858.88889 | 116.7096 | 858.88889 | 47.23939 | 858.88889 | 75.0694 | 858.88889 | 116.30978 | 163.63636 | 2.31532 | 245.45455 | 5.31193 | 163.63636 | 2.29625 | 245.45455 | 5.33311 | 736.36364 | 2.89078 | 805.55556 | 7.67417 | 736.36364 | 2.79794 | 805.55556 | 7.95997
669.09091 | 87.41607 | 669.09091 | 185.25235 | 669.09091 | 363.90156 | 669.09091 | 87.14572 | 669.09091 | 190.26032 | 669.09091 | 357.10004 | 665.45455 | 74.17177 | 669.09091 | 197.83004 | 669.09091 | 342.38586 | 665.45455 | 77.05525 | 669.09091 | 190.37367 | 669.09091 | 332.03404 | 669.09091 | 33.20525 | 669.09091 | 58.69186 | 669.09091 | 63.32843 | 669.09091 | 35.64854 | 669.09091 | 61.67019 | 669.09091 | 66.39754 | 878.18182 | 45.97322 | 878.18182 | 73.04631 | 878.18182 | 116.73211 | 878.18182 | 47.2756 | 878.18182 | 75.11276 | 878.18182 | 116.58489 | 167.27273 | 2.31532 | 250.90909 | 5.31203 | 167.27273 | 2.2965 | 250.90909 | 5.34082 | 752.72727 | 2.89078 | 823.63636 | 7.67417 | 752.72727 | 2.79799 | 823.63636 | 7.96606
683.63636 | 87.41626 | 683.63636 | 185.25237 | 683.63636 | 363.96216 | 683.63636 | 87.25671 | 683.63636 | 190.45564 | 683.63636 | 357.67793 | 679.79798 | 74.17177 | 683.63636 | 198.62019 | 683.63636 | 342.56263 | 679.79798 | 77.11712 | 683.63636 | 191.18214 | 683.63636 | 332.74137 | 683.63636 | 33.20526 | 683.63636 | 58.69186 | 683.63636 | 63.32852 | 683.63636 | 35.69007 | 683.63636 | 61.71747 | 683.63636 | 66.47791 | 897.47475 | 45.97322 | 897.47475 | 73.04631 | 897.47475 | 116.75153 | 897.47475 | 47.31031 | 897.47475 | 75.15429 | 897.47475 | 116.8494 | 170.90909 | 2.31532 | 256.36364 | 5.31212 | 170.90909 | 2.29674 | 256.36364 | 5.34821 | 769.09091 | 2.89078 | 841.71717 | 7.67417 | 769.09091 | 2.79803 | 841.71717 | 7.9719
698.18182 | 87.4164 | 698.18182 | 185.25239 | 698.18182 | 364.01455 | 698.18182 | 87.36334 | 698.18182 | 190.6432 | 698.18182 | 358.2335 | 694.14141 | 74.17177 | 698.18182 | 199.36467 | 698.18182 | 342.71992 | 694.14141 | 77.17652 | 698.18182 | 191.9634 | 698.18182 | 333.42205 | 698.18182 | 33.20526 | 698.18182 | 58.69186 | 698.18182 | 63.32859 | 698.18182 | 35.72996 | 698.18182 | 61.76284 | 698.18182 | 66.55512 | 916.76768 | 45.97322 | 916.76768 | 73.04631 | 916.76768 | 116.76829 | 916.76768 | 47.3436 | 916.76768 | 75.19413 | 916.76768 | 117.1039 | 174.54545 | 2.31532 | 261.81818 | 5.31219 | 174.54545 | 2.29697 | 261.81818 | 5.35532 | 785.45455 | 2.89078 | 859.79798 | 7.67417 | 785.45455 | 2.79807 | 859.79798 | 7.97749
712.72727 | 87.41652 | 712.72727 | 185.2524 | 712.72727 | 364.05984 | 712.72727 | 87.46587 | 712.72727 | 190.82345 | 712.72727 | 358.76802 | 708.48485 | 74.17177 | 712.72727 | 200.06611 | 712.72727 | 342.8599 | 708.48485 | 77.23361 | 712.72727 | 192.71879 | 712.72727 | 334.07758 | 712.72727 | 33.20527 | 712.72727 | 58.69186 | 712.72727 | 63.32864 | 712.72727 | 35.7683 | 712.72727 | 61.80642 | 712.72727 | 66.62935 | 936.06061 | 45.97322 | 936.06061 | 73.04631 | 936.06061 | 116.78275 | 936.06061 | 47.37556 | 936.06061 | 75.23236 | 936.06061 | 117.34895 | 178.18182 | 2.31532 | 267.27273 | 5.31224 | 178.18182 | 2.29719 | 267.27273 | 5.36216 | 801.81818 | 2.89078 | 877.87879 | 7.67417 | 801.81818 | 2.79811 | 877.87879 | 7.98287
727.27273 | 87.41661 | 727.27273 | 185.25241 | 727.27273 | 364.09898 | 727.27273 | 87.56452 | 727.27273 | 190.99681 | 727.27273 | 359.28265 | 722.82828 | 74.17177 | 727.27273 | 200.72701 | 727.27273 | 342.98445 | 722.82828 | 77.28851 | 727.27273 | 193.44958 | 727.27273 | 334.70932 | 727.27273 | 33.20527 | 727.27273 | 58.69186 | 727.27273 | 63.32868 | 727.27273 | 35.80519 | 727.27273 | 61.84832 | 727.27273 | 66.70076 | 955.35354 | 45.97322 | 955.35354 | 73.04631 | 955.35354 | 116.79522 | 955.35354 | 47.40628 | 955.35354 | 75.26908 | 955.35354 | 117.58507 | 181.81818 | 2.31532 | 272.72727 | 5.31229 | 181.81818 | 2.2974 | 272.72727 | 5.36874 | 818.18182 | 2.89078 | 895.9596 | 7.67417 | 818.18182 | 2.79815 | 895.9596 | 7.98803
741.81818 | 87.41668 | 741.81818 | 185.25242 | 741.81818 | 364.13281 | 741.81818 | 87.65951 | 741.81818 | 191.16367 | 741.81818 | 359.7785 | 737.17172 | 74.17177 | 741.81818 | 201.34969 | 741.81818 | 343.09529 | 737.17172 | 77.34134 | 741.81818 | 194.15695 | 741.81818 | 335.31853 | 741.81818 | 33.20528 | 741.81818 | 58.69186 | 741.81818 | 63.32871 | 741.81818 | 35.8407 | 741.81818 | 61.88863 | 741.81818 | 66.76952 | 974.64646 | 45.97322 | 974.64646 | 73.04631 | 974.64646 | 116.80598 | 974.64646 | 47.43581 | 974.64646 | 75.30438 | 974.64646 | 117.81273 | 185.45455 | 2.31532 | 278.18182 | 5.31233 | 185.45455 | 2.2976 | 278.18182 | 5.37508 | 834.54545 | 2.89078 | 914.0404 | 7.67417 | 834.54545 | 2.79819 | 914.0404 | 7.993
756.36364 | 87.41673 | 756.36364 | 185.25242 | 756.36364 | 364.16206 | 756.36364 | 87.75104 | 756.36364 | 191.32439 | 756.36364 | 360.25657 | 751.51515 | 74.17177 | 756.36364 | 201.93639 | 756.36364 | 343.19392 | 751.51515 | 77.39223 | 756.36364 | 194.84202 | 756.36364 | 335.90641 | 756.36364 | 33.20528 | 756.36364 | 58.69186 | 756.36364 | 63.32873 | 756.36364 | 35.87492 | 756.36364 | 61.92744 | 756.36364 | 66.83577 | 993.93939 | 45.97322 | 993.93939 | 73.04631 | 993.93939 | 116.81527 | 993.93939 | 47.46424 | 993.93939 | 75.33834 | 993.93939 | 118.0324 | 189.09091 | 2.31532 | 283.63636 | 5.31236 | 189.09091 | 2.29779 | 283.63636 | 5.38118 | 850.90909 | 2.89078 | 932.12121 | 7.67417 | 850.90909 | 2.79822 | 932.12121 | 7.99777
770.90909 | 87.41678 | 770.90909 | 185.25242 | 770.90909 | 364.18734 | 770.90909 | 87.8393 | 770.90909 | 191.47929 | 770.90909 | 360.7178 | 765.85859 | 74.17177 | 770.90909 | 202.48916 | 770.90909 | 343.28169 | 765.85859 | 77.44127 | 770.90909 | 195.50581 | 770.90909 | 336.47406 | 770.90909 | 33.20528 | 770.90909 | 58.69186 | 770.90909 | 63.32875 | 770.90909 | 35.9079 | 770.90909 | 61.96483 | 770.90909 | 66.89964 | 1013.23232 | 45.97322 | 1013.23232 | 73.04631 | 1013.23232 | 116.82328 | 1013.23232 | 47.49161 | 1013.23232 | 75.37104 | 1013.23232 | 118.24447 | 192.72727 | 2.31532 | 289.09091 | 5.31238 | 192.72727 | 2.29798 | 289.09091 | 5.38707 | 867.27273 | 2.89078 | 950.20202 | 7.67417 | 867.27273 | 2.79825 | 950.20202 | 8.00238
785.45455 | 87.41681 | 785.45455 | 185.25243 | 785.45455 | 364.20919 | 785.45455 | 87.92446 | 785.45455 | 191.6287 | 785.45455 | 361.16307 | 780.20202 | 74.17177 | 785.45455 | 203.00998 | 785.45455 | 343.3598 | 780.20202 | 77.48858 | 785.45455 | 196.1493 | 785.45455 | 337.02249 | 785.45455 | 33.20528 | 785.45455 | 58.69186 | 785.45455 | 63.32876 | 785.45455 | 35.93972 | 785.45455 | 62.00087 | 785.45455 | 66.96126 | 1032.52525 | 45.97322 | 1032.52525 | 73.04631 | 1032.52525 | 116.8302 | 1032.52525 | 47.51799 | 1032.52525 | 75.40255 | 1032.52525 | 118.44934 | 196.36364 | 2.31532 | 294.54545 | 5.3124 | 196.36364 | 2.29816 | 294.54545 | 5.39276 | 883.63636 | 2.89078 | 968.28283 | 7.67417 | 883.63636 | 2.79829 | 968.28283 | 8.00681
800 | 87.41683 | 800 | 185.25243 | 800 | 364.22808 | 800 | 88.00668 | 800 | 191.7729 | 800 | 361.59318 | 794.54545 | 74.17177 | 800 | 203.5007 | 800 | 343.4293 | 794.54545 | 77.53422 | 800 | 196.77342 | 800 | 337.55268 | 800 | 33.20528 | 800 | 58.69186 | 800 | 63.32877 | 800 | 35.97044 | 800 | 62.03565 | 800 | 67.02075 | 1051.81818 | 45.97322 | 1051.81818 | 73.04631 | 1051.81818 | 116.83616 | 1051.81818 | 47.54343 | 1051.81818 | 75.43292 | 1051.81818 | 118.64736 | 200 | 2.31532 | 300 | 5.31242 | 200 | 2.29834 | 300 | 5.39825 | 900 | 2.89078 | 986.36364 | 7.67417 | 900 | 2.79832 | 986.36364 | 8.01109
814.54545 | 87.41685 | 814.54545 | 185.25243 | 814.54545 | 364.24441 | 814.54545 | 88.0861 | 814.54545 | 191.91215 | 814.54545 | 362.00891 | 808.88889 | 74.17177 | 814.54545 | 203.96305 | 814.54545 | 343.49114 | 808.88889 | 77.5783 | 814.54545 | 197.37901 | 814.54545 | 338.06552 | 814.54545 | 33.20528 | 814.54545 | 58.69186 | 814.54545 | 63.32878 | 814.54545 | 36.00011 | 814.54545 | 62.06922 | 814.54545 | 67.07821 | 1071.11111 | 45.97322 | 1071.11111 | 73.04631 | 1071.11111 | 116.84131 | 1071.11111 | 47.56798 | 1071.11111 | 75.46222 | 1071.11111 | 118.83888 | 203.63636 | 2.31532 | 305.45455 | 5.31243 | 203.63636 | 2.2985 | 305.45455 | 5.40355 | 916.36364 | 2.89078 | 1004.44444 | 7.67417 | 916.36364 | 2.79835 | 1004.44444 | 8.01522
829.09091 | 87.41687 | 829.09091 | 185.25243 | 829.09091 | 364.25852 | 829.09091 | 88.16288 | 829.09091 | 192.0467 | 829.09091 | 362.41095 | 823.23232 | 74.17177 | 829.09091 | 204.39867 | 829.09091 | 343.54618 | 823.23232 | 77.62089 | 829.09091 | 197.96691 | 829.09091 | 338.56184 | 829.09091 | 33.20528 | 829.09091 | 58.69186 | 829.09091 | 63.32878 | 829.09091 | 36.02878 | 829.09091 | 62.10165 | 829.09091 | 67.13375 | 1090.40404 | 45.97322 | 1090.40404 | 73.04631 | 1090.40404 | 116.84575 | 1090.40404 | 47.59169 | 1090.40404 | 75.49051 | 1090.40404 | 119.02421 | 207.27273 | 2.31532 | 310.90909 | 5.31244 | 207.27273 | 2.29867 | 310.90909 | 5.40868 | 932.72727 | 2.89078 | 1022.52525 | 7.67417 | 932.72727 | 2.79838 | 1022.52525 | 8.0192
843.63636 | 87.41688 | 843.63636 | 185.25243 | 843.63636 | 364.27072 | 843.63636 | 88.23714 | 843.63636 | 192.1768 | 843.63636 | 362.79998 | 837.57576 | 74.17177 | 843.63636 | 204.8091 | 843.63636 | 343.59515 | 837.57576 | 77.66207 | 843.63636 | 198.53786 | 843.63636 | 339.04243 | 843.63636 | 33.20528 | 843.63636 | 58.69186 | 843.63636 | 63.32879 | 843.63636 | 36.05651 | 843.63636 | 62.13299 | 843.63636 | 67.18746 | 1109.69697 | 45.97322 | 1109.69697 | 73.04631 | 1109.69697 | 116.84958 | 1109.69697 | 47.61459 | 1109.69697 | 75.51783 | 1109.69697 | 119.20364 | 210.90909 | 2.31532 | 316.36364 | 5.31245 | 210.90909 | 2.29882 | 316.36364 | 5.41364 | 949.09091 | 2.89078 | 1040.60606 | 7.67417 | 949.09091 | 2.7984 | 1040.60606 | 8.02306
858.18182 | 87.41689 | 858.18182 | 185.25243 | 858.18182 | 364.28127 | 858.18182 | 88.30899 | 858.18182 | 192.30265 | 858.18182 | 363.17662 | 851.91919 | 74.17177 | 858.18182 | 205.19582 | 858.18182 | 343.63873 | 851.91919 | 77.7019 | 858.18182 | 199.0926 | 858.18182 | 339.50802 | 858.18182 | 33.20528 | 858.18182 | 58.69186 | 858.18182 | 63.32879 | 858.18182 | 36.08334 | 858.18182 | 62.1633 | 858.18182 | 67.23944 | 1128.9899 | 45.97322 | 1128.9899 | 73.04631 | 1128.9899 | 116.85289 | 1128.9899 | 47.63673 | 1128.9899 | 75.54424 | 1128.9899 | 119.37746 | 214.54545 | 2.31532 | 321.81818 | 5.31246 | 214.54545 | 2.29897 | 321.81818 | 5.41844 | 965.45455 | 2.89078 | 1058.68687 | 7.67417 | 965.45455 | 2.79843 | 1058.68687 | 8.02678
872.72727 | 87.4169 | 872.72727 | 185.25243 | 872.72727 | 364.29038 | 872.72727 | 88.37857 | 872.72727 | 192.42447 | 872.72727 | 363.54144 | 866.26263 | 74.17177 | 872.72727 | 205.56017 | 872.72727 | 343.67751 | 866.26263 | 77.74045 | 872.72727 | 199.6318 | 872.72727 | 339.95932 | 872.72727 | 33.20528 | 872.72727 | 58.69186 | 872.72727 | 63.3288 | 872.72727 | 36.10931 | 872.72727 | 62.19263 | 872.72727 | 67.28976 | 1148.28283 | 45.97322 | 1148.28283 | 73.04631 | 1148.28283 | 116.85574 | 1148.28283 | 47.65815 | 1148.28283 | 75.56978 | 1148.28283 | 119.54591 | 218.18182 | 2.31532 | 327.27273 | 5.31247 | 218.18182 | 2.29912 | 327.27273 | 5.42308 | 981.81818 | 2.89078 | 1076.76768 | 7.67417 | 981.81818 | 2.79846 | 1076.76768 | 8.03038
887.27273 | 87.4169 | 887.27273 | 185.25243 | 887.27273 | 364.29826 | 887.27273 | 88.44597 | 887.27273 | 192.54244 | 887.27273 | 363.89501 | 880.60606 | 74.17177 | 887.27273 | 205.90347 | 887.27273 | 343.71202 | 880.60606 | 77.77779 | 887.27273 | 200.1561 | 887.27273 | 340.39696 | 887.27273 | 33.20528 | 887.27273 | 58.69186 | 887.27273 | 63.3288 | 887.27273 | 36.13447 | 887.27273 | 62.22102 | 887.27273 | 67.3385 | 1167.57576 | 45.97322 | 1167.57576 | 73.04631 | 1167.57576 | 116.8582 | 1167.57576 | 47.67888 | 1167.57576 | 75.59449 | 1167.57576 | 119.70925 | 221.81818 | 2.31532 | 332.72727 | 5.31247 | 221.81818 | 2.29926 | 332.72727 | 5.42759 | 998.18182 | 2.89078 | 1094.84848 | 7.67417 | 998.18182 | 2.79848 | 1094.84848 | 8.03387
901.81818 | 87.41691 | 901.81818 | 185.25243 | 901.81818 | 364.30507 | 901.81818 | 88.51129 | 901.81818 | 192.65674 | 901.81818 | 364.23782 | 894.94949 | 74.17177 | 901.81818 | 206.22692 | 901.81818 | 343.74273 | 894.94949 | 77.81395 | 901.81818 | 200.66612 | 901.81818 | 340.82156 | 901.81818 | 33.20528 | 901.81818 | 58.69186 | 901.81818 | 63.3288 | 901.81818 | 36.15885 | 901.81818 | 62.24852 | 901.81818 | 67.38573 | 1186.86869 | 45.97322 | 1186.86869 | 73.04631 | 1186.86869 | 116.86033 | 1186.86869 | 47.69895 | 1186.86869 | 75.61841 | 1186.86869 | 119.86771 | 225.45455 | 2.31532 | 338.18182 | 5.31248 | 225.45455 | 2.2994 | 338.18182 | 5.43195 | 1014.54545 | 2.89078 | 1112.92929 | 7.67417 | 1014.54545 | 2.79851 | 1112.92929 | 8.03724
916.36364 | 87.41691 | 916.36364 | 185.25243 | 916.36364 | 364.31096 | 916.36364 | 88.57463 | 916.36364 | 192.76754 | 916.36364 | 364.57037 | 909.29293 | 74.17177 | 916.36364 | 206.53167 | 916.36364 | 343.77006 | 909.29293 | 77.84902 | 916.36364 | 201.16244 | 916.36364 | 341.23369 | 916.36364 | 33.20528 | 916.36364 | 58.69186 | 916.36364 | 63.3288 | 916.36364 | 36.18249 | 916.36364 | 62.27517 | 916.36364 | 67.43153 | 1206.16162 | 45.97322 | 1206.16162 | 73.04631 | 1206.16162 | 116.86216 | 1206.16162 | 47.71839 | 1206.16162 | 75.64158 | 1206.16162 | 120.0215 | 229.09091 | 2.31532 | 343.63636 | 5.31248 | 229.09091 | 2.29953 | 343.63636 | 5.43619 | 1030.90909 | 2.89078 | 1131.0101 | 7.67417 | 1030.90909 | 2.79853 | 1131.0101 | 8.04051
930.90909 | 87.41692 | 930.90909 | 185.25243 | 930.90909 | 364.31605 | 930.90909 | 88.63607 | 930.90909 | 192.875 | 930.90909 | 364.8931 | 923.63636 | 74.17177 | 930.90909 | 206.8188 | 930.90909 | 343.79437 | 923.63636 | 77.88302 | 930.90909 | 201.64559 | 930.90909 | 341.63389 | 930.90909 | 33.20528 | 930.90909 | 58.69186 | 930.90909 | 63.3288 | 930.90909 | 36.20542 | 930.90909 | 62.30101 | 930.90909 | 67.47596 | 1225.45455 | 45.97322 | 1225.45455 | 73.04631 | 1225.45455 | 116.86374 | 1225.45455 | 47.73724 | 1225.45455 | 75.66404 | 1225.45455 | 120.17082 | 232.72727 | 2.31532 | 349.09091 | 5.31248 | 232.72727 | 2.29966 | 349.09091 | 5.44029 | 1047.27273 | 2.89078 | 1149.09091 | 7.67417 | 1047.27273 | 2.79855 | 1149.09091 | 8.04368
945.45455 | 87.41692 | 945.45455 | 185.25243 | 945.45455 | 364.32045 | 945.45455 | 88.69571 | 945.45455 | 192.97927 | 945.45455 | 365.20645 | 937.9798 | 74.17177 | 945.45455 | 207.08934 | 945.45455 | 343.81601 | 937.9798 | 77.91601 | 945.45455 | 202.11609 | 945.45455 | 342.02267 | 945.45455 | 33.20528 | 945.45455 | 58.69186 | 945.45455 | 63.3288 | 945.45455 | 36.22767 | 945.45455 | 62.32607 | 945.45455 | 67.51907 | 1244.74747 | 45.97322 | 1244.74747 | 73.04631 | 1244.74747 | 116.86511 | 1244.74747 | 47.75552 | 1244.74747 | 75.68581 | 1244.74747 | 120.31587 | 236.36364 | 2.31532 | 354.54545 | 5.31248 | 236.36364 | 2.29978 | 354.54545 | 5.44428 | 1063.63636 | 2.89078 | 1167.17172 | 7.67417 | 1063.63636 | 2.79858 | 1167.17172 | 8.04675
960 | 87.41692 | 960 | 185.25243 | 960 | 364.32425 | 960 | 88.75362 | 960 | 193.08048 | 960 | 365.51082 | 952.32323 | 74.17177 | 960 | 207.34423 | 960 | 343.83527 | 952.32323 | 77.94803 | 960 | 202.57444 | 960 | 342.40052 | 960 | 33.20528 | 960 | 58.69186 | 960 | 63.3288 | 960 | 36.24927 | 960 | 62.3504 | 960 | 67.56093 | 1264.0404 | 45.97322 | 1264.0404 | 73.04631 | 1264.0404 | 116.86628 | 1264.0404 | 47.77325 | 1264.0404 | 75.70693 | 1264.0404 | 120.45683 | 240 | 2.31532 | 360 | 5.31249 | 240 | 2.2999 | 360 | 5.44815 | 1080 | 2.89078 | 1185.25253 | 7.67417 | 1080 | 2.7986 | 1185.25253 | 8.04974
974.54545 | 87.41692 | 974.54545 | 185.25243 | 974.54545 | 364.32754 | 974.54545 | 88.80987 | 974.54545 | 193.17878 | 974.54545 | 365.80658 | 966.66667 | 74.17177 | 974.54545 | 207.58439 | 974.54545 | 343.8524 | 966.66667 | 77.97913 | 974.54545 | 203.0211 | 974.54545 | 342.76789 | 974.54545 | 33.20528 | 974.54545 | 58.69186 | 974.54545 | 63.3288 | 974.54545 | 36.27025 | 974.54545 | 62.37402 | 974.54545 | 67.60159 | 1283.33333 | 45.97322 | 1283.33333 | 73.04631 | 1283.33333 | 116.8673 | 1283.33333 | 47.79046 | 1283.33333 | 75.72743 | 1283.33333 | 120.59386 | 243.63636 | 2.31532 | 365.45455 | 5.31249 | 243.63636 | 2.30002 | 365.45455 | 5.45191 | 1096.36364 | 2.89078 | 1203.33333 | 7.67417 | 1096.36364 | 2.79862 | 1203.33333 | 8.05263
989.09091 | 87.41692 | 989.09091 | 185.25243 | 989.09091 | 364.33038 | 989.09091 | 88.86453 | 989.09091 | 193.27428 | 989.09091 | 366.09411 | 981.0101 | 74.17177 | 989.09091 | 207.81067 | 989.09091 | 343.86765 | 981.0101 | 78.00934 | 989.09091 | 203.45651 | 989.09091 | 343.12521 | 989.09091 | 33.20528 | 989.09091 | 58.69186 | 989.09091 | 63.3288 | 989.09091 | 36.29064 | 989.09091 | 62.39695 | 989.09091 | 67.64111 | 1302.62626 | 45.97322 | 1302.62626 | 73.04631 | 1302.62626 | 116.86817 | 1302.62626 | 47.80718 | 1302.62626 | 75.74733 | 1302.62626 | 120.72713 | 247.27273 | 2.31532 | 370.90909 | 5.31249 | 247.27273 | 2.30013 | 370.90909 | 5.45557 | 1112.72727 | 2.89078 | 1221.41414 | 7.67417 | 1112.72727 | 2.79864 | 1221.41414 | 8.05544
1003.63636 | 87.41692 | 1003.63636 | 185.25243 | 1003.63636 | 364.33283 | 1003.63636 | 88.91768 | 1003.63636 | 193.3671 | 1003.63636 | 366.37374 | 995.35354 | 74.17177 | 1003.63636 | 208.02387 | 1003.63636 | 343.88122 | 995.35354 | 78.03871 | 1003.63636 | 203.88109 | 1003.63636 | 343.47288 | 1003.63636 | 33.20528 | 1003.63636 | 58.69186 | 1003.63636 | 63.3288 | 1003.63636 | 36.31046 | 1003.63636 | 62.41925 | 1003.63636 | 67.67952 | 1321.91919 | 45.97322 | 1321.91919 | 73.04631 | 1321.91919 | 116.86893 | 1321.91919 | 47.82342 | 1321.91919 | 75.76666 | 1321.91919 | 120.8568 | 250.90909 | 2.31532 | 376.36364 | 5.31249 | 250.90909 | 2.30024 | 376.36364 | 5.45912 | 1129.09091 | 2.89078 | 1239.49495 | 7.67417 | 1129.09091 | 2.79866 | 1239.49495 | 8.05817
1018.18182 | 87.41692 | 1018.18182 | 185.25243 | 1018.18182 | 364.33496 | 1018.18182 | 88.96936 | 1018.18182 | 193.45736 | 1018.18182 | 366.64578 | 1009.69697 | 74.17177 | 1018.18182 | 208.22474 | 1018.18182 | 343.89329 | 1009.69697 | 78.06726 | 1018.18182 | 204.29523 | 1018.18182 | 343.8113 | 1018.18182 | 33.20528 | 1018.18182 | 58.69186 | 1018.18182 | 63.32881 | 1018.18182 | 36.32973 | 1018.18182 | 62.44091 | 1018.18182 | 67.71687 | 1341.21212 | 45.97322 | 1341.21212 | 73.04631 | 1341.21212 | 116.86958 | 1341.21212 | 47.8392 | 1341.21212 | 75.78544 | 1341.21212 | 120.983 | 254.54545 | 2.31532 | 381.81818 | 5.31249 | 254.54545 | 2.30035 | 381.81818 | 5.46258 | 1145.45455 | 2.89078 | 1257.57576 | 7.67417 | 1145.45455 | 2.79868 | 1257.57576 | 8.06083
1032.72727 | 87.41692 | 1032.72727 | 185.25243 | 1032.72727 | 364.33679 | 1032.72727 | 89.01965 | 1032.72727 | 193.54516 | 1032.72727 | 366.91055 | 1024.0404 | 74.17177 | 1032.72727 | 208.414 | 1032.72727 | 343.90404 | 1024.0404 | 78.09503 | 1032.72727 | 204.69933 | 1032.72727 | 344.14082 | 1032.72727 | 33.20528 | 1032.72727 | 58.69186 | 1032.72727 | 63.32881 | 1032.72727 | 36.34848 | 1032.72727 | 62.46199 | 1032.72727 | 67.75322 | 1360.50505 | 45.97322 | 1360.50505 | 73.04631 | 1360.50505 | 116.87015 | 1360.50505 | 47.85454 | 1360.50505 | 75.8037 | 1360.50505 | 121.10587 | 258.18182 | 2.31532 | 387.27273 | 5.31249 | 258.18182 | 2.30046 | 387.27273 | 5.46594 | 1161.81818 | 2.89078 | 1275.65657 | 7.67417 | 1161.81818 | 2.7987 | 1275.65657 | 8.06341
1047.27273 | 87.41692 | 1047.27273 | 185.25243 | 1047.27273 | 364.33838 | 1047.27273 | 89.0686 | 1047.27273 | 193.63059 | 1047.27273 | 367.16833 | 1038.38384 | 74.17177 | 1047.27273 | 208.59233 | 1047.27273 | 343.9136 | 1038.38384 | 78.12205 | 1047.27273 | 205.09374 | 1047.27273 | 344.4618 | 1047.27273 | 33.20528 | 1047.27273 | 58.69186 | 1047.27273 | 63.32881 | 1047.27273 | 36.36673 | 1047.27273 | 62.48249 | 1047.27273 | 67.78859 | 1379.79798 | 45.97322 | 1379.79798 | 73.04631 | 1379.79798 | 116.87063 | 1379.79798 | 47.86946 | 1379.79798 | 75.82145 | 1379.79798 | 121.22555 | 261.81818 | 2.31532 | 392.72727 | 5.31249 | 261.81818 | 2.30056 | 392.72727 | 5.46922 | 1178.18182 | 2.89078 | 1293.73737 | 7.67417 | 1178.18182 | 2.79871 | 1293.73737 | 8.06592
1061.81818 | 87.41692 | 1061.81818 | 185.25243 | 1061.81818 | 364.33975 | 1061.81818 | 89.11626 | 1061.81818 | 193.71375 | 1061.81818 | 367.4194 | 1052.72727 | 74.17177 | 1061.81818 | 208.76034 | 1061.81818 | 343.92211 | 1052.72727 | 78.14835 | 1061.81818 | 205.4788 | 1061.81818 | 344.77455 | 1061.81818 | 33.20528 | 1061.81818 | 58.69186 | 1061.81818 | 63.32881 | 1061.81818 | 36.38449 | 1061.81818 | 62.50244 | 1061.81818 | 67.82303 | 1399.09091 | 45.97322 | 1399.09091 | 73.04631 | 1399.09091 | 116.87105 | 1399.09091 | 47.88399 | 1399.09091 | 75.83873 | 1399.09091 | 121.34215 | 265.45455 | 2.31532 | 398.18182 | 5.31249 | 265.45455 | 2.30066 | 398.18182 | 5.47241 | 1194.54545 | 2.89078 | 1311.81818 | 7.67417 | 1194.54545 | 2.79873 | 1311.81818 | 8.06836
1076.36364 | 87.41692 | 1076.36364 | 185.25243 | 1076.36364 | 364.34093 | 1076.36364 | 89.16267 | 1076.36364 | 193.79474 | 1076.36364 | 367.66401 | 1067.07071 | 74.17177 | 1076.36364 | 208.91864 | 1076.36364 | 343.92968 | 1067.07071 | 78.17397 | 1076.36364 | 205.85485 | 1076.36364 | 345.0794 | 1076.36364 | 33.20528 | 1076.36364 | 58.69186 | 1076.36364 | 63.32881 | 1076.36364 | 36.40179 | 1076.36364 | 62.52187 | 1076.36364 | 67.85657 | [12 empty] | 269.09091 | 2.31532 | 403.63636 | 5.31249 | 269.09091 | 2.30075 | 403.63636 | 5.47551 | 1210.90909 | 2.89078 | 1329.89899 | 7.67417 | 1210.90909 | 2.79875 | 1329.89899 | 8.07074
1090.90909 | 87.41692 | 1090.90909 | 185.25243 | 1090.90909 | 364.34196 | 1090.90909 | 89.2079 | 1090.90909 | 193.87363 | 1090.90909 | 367.90241 | 1081.41414 | 74.17177 | 1090.90909 | 209.06779 | 1090.90909 | 343.93641 | 1081.41414 | 78.19892 | 1090.90909 | 206.22219 | 1090.90909 | 345.37664 | 1090.90909 | 33.20528 | 1090.90909 | 58.69186 | 1090.90909 | 63.32881 | 1090.90909 | 36.41865 | 1090.90909 | 62.54079 | 1090.90909 | 67.88924 | [12 empty] | 272.72727 | 2.31532 | 409.09091 | 5.31249 | 272.72727 | 2.30084 | 409.09091 | 5.47854 | 1227.27273 | 2.89078 | 1347.9798 | 7.67417 | 1227.27273 | 2.79877 | 1347.9798 | 8.07305
1105.45455 | 87.41692 | 1105.45455 | 185.25243 | 1105.45455 | 364.34284 | 1105.45455 | 89.25198 | 1105.45455 | 193.95051 | 1105.45455 | 368.13484 | 1095.75758 | 74.17177 | 1105.45455 | 209.20831 | 1105.45455 | 343.94241 | 1095.75758 | 78.22323 | 1105.45455 | 206.58113 | 1105.45455 | 345.66655 | 1105.45455 | 33.20528 | 1105.45455 | 58.69186 | 1105.45455 | 63.32881 | 1105.45455 | 36.43508 | 1105.45455 | 62.55922 | 1105.45455 | 67.92109 | [12 empty] | 276.36364 | 2.31532 | 414.54545 | 5.31249 | 276.36364 | 2.30094 | 414.54545 | 5.48149 | 1243.63636 | 2.89078 | 1366.06061 | 7.67417 | 1243.63636 | 2.79878 | 1366.06061 | 8.07531
1120 | 87.41692 | 1120 | 185.25243 | 1120 | 364.34361 | 1120 | 89.29496 | 1120 | 194.02544 | 1120 | 368.36151 | 1110.10101 | 74.17177 | 1120 | 209.34072 | 1120 | 343.94775 | 1110.10101 | 78.24693 | 1120 | 206.93195 | 1120 | 345.9494 | 1120 | 33.20528 | 1120 | 58.69186 | 1120 | 63.32881 | 1120 | 36.45109 | 1120 | 62.57718 | 1120 | 67.95214 | [12 empty] | 280 | 2.31532 | 420 | 5.31249 | 280 | 2.30102 | 420 | 5.48437 | 1260 | 2.89078 | 1384.14141 | 7.67417 | 1260 | 2.7988 | 1384.14141 | 8.0775
1134.54545 | 87.41692 | 1134.54545 | 185.25243 | 1134.54545 | 364.34427 | 1134.54545 | 89.33687 | 1134.54545 | 194.09852 | 1134.54545 | 368.58263 | 1124.44444 | 74.17177 | 1134.54545 | 209.46547 | 1134.54545 | 343.95249 | 1124.44444 | 78.27004 | 1134.54545 | 207.27492 | 1134.54545 | 346.22544 | 1134.54545 | 33.20528 | 1134.54545 | 58.69186 | 1134.54545 | 63.32881 | 1134.54545 | 36.46671 | 1134.54545 | 62.59469 | 1134.54545 | 67.98242 | [12 empty] | 283.63636 | 2.31532 | 425.45455 | 5.31249 | 283.63636 | 2.30111 | 425.45455 | 5.48717 | 1276.36364 | 2.89078 | 1402.22222 | 7.67417 | 1276.36364 | 2.79881 | 1402.22222 | 8.07965
1149.09091 | 87.41692 | 1149.09091 | 185.25243 | 1149.09091 | 364.34484 | 1149.09091 | 89.37776 | 1149.09091 | 194.16979 | 1149.09091 | 368.79842 | 1138.78788 | 74.17177 | 1149.09091 | 209.583 | 1149.09091 | 343.95672 | 1138.78788 | 78.29258 | 1149.09091 | 207.6103 | 1149.09091 | 346.49491 | 1149.09091 | 33.20528 | 1149.09091 | 58.69186 | 1149.09091 | 63.32881 | 1149.09091 | 36.48195 | 1149.09091 | 62.61177 | 1149.09091 | 68.01196 | [12 empty] | 287.27273 | 2.31532 | 430.90909 | 5.31249 | 287.27273 | 2.30119 | 430.90909 | 5.48991 | 1292.72727 | 2.89078 | 1420.30303 | 7.67417 | 1292.72727 | 2.79883 | 1420.30303 | 8.08173
1163.63636 | 87.41692 | 1163.63636 | 185.25243 | 1163.63636 | 364.34533 | 1163.63636 | 89.41767 | 1163.63636 | 194.23934 | 1163.63636 | 369.00905 | 1153.13131 | 74.17177 | 1163.63636 | 209.69375 | 1163.63636 | 343.96048 | 1153.13131 | 78.31457 | 1163.63636 | 207.93835 | 1163.63636 | 346.75806 | 1163.63636 | 33.20528 | 1163.63636 | 58.69186 | 1163.63636 | 63.32881 | 1163.63636 | 36.49681 | 1163.63636 | 62.62844 | 1163.63636 | 68.04079 | [12 empty] | 290.90909 | 2.31532 | 436.36364 | 5.31249 | 290.90909 | 2.30128 | 436.36364 | 5.49258 | 1309.09091 | 2.89078 | 1438.38384 | 7.67417 | 1309.09091 | 2.79884 | 1438.38384 | 8.08377
1178.18182 | 87.41692 | 1178.18182 | 185.25243 | 1178.18182 | 364.34576 | 1178.18182 | 89.45662 | 1178.18182 | 194.30721 | 1178.18182 | 369.21471 | 1167.47475 | 74.17177 | 1178.18182 | 209.79809 | 1178.18182 | 343.96382 | 1167.47475 | 78.33604 | 1178.18182 | 208.25929 | 1178.18182 | 347.01509 | 1178.18182 | 33.20528 | 1178.18182 | 58.69186 | 1178.18182 | 63.32881 | 1178.18182 | 36.51132 | 1178.18182 | 62.64469 | 1178.18182 | 68.06893 | [12 empty] | 294.54545 | 2.31532 | 441.81818 | 5.31249 | 294.54545 | 2.30136 | 441.81818 | 5.49519 | 1325.45455 | 2.89078 | 1456.46465 | 7.67417 | 1325.45455 | 2.79886 | 1456.46465 | 8.08576
1192.72727 | 87.41692 | 1192.72727 | 185.25243 | 1192.72727 | 364.34613 | 1192.72727 | 89.49466 | 1192.72727 | 194.37348 | 1192.72727 | 369.41558 | 1181.81818 | 74.17177 | 1192.72727 | 209.8964 | 1192.72727 | 343.9668 | 1181.81818 | 78.35699 | 1192.72727 | 208.57337 | 1192.72727 | 347.26622 | 1192.72727 | 33.20528 | 1192.72727 | 58.69186 | 1192.72727 | 63.32881 | 1192.72727 | 36.52549 | 1192.72727 | 62.66056 | 1192.72727 | 68.0964 | [12 empty] | 298.18182 | 2.31532 | 447.27273 | 5.31249 | 298.18182 | 2.30143 | 447.27273 | 5.49774 | 1341.81818 | 2.89078 | 1474.54545 | 7.67417 | 1341.81818 | 2.79887 | 1474.54545 | 8.0877
1207.27273 | 87.41692 | 1207.27273 | 185.25243 | 1207.27273 | 364.34645 | 1207.27273 | 89.53181 | 1207.27273 | 194.43819 | 1207.27273 | 369.61182 | 1196.16162 | 74.17177 | 1207.27273 | 209.98902 | 1207.27273 | 343.96945 | 1196.16162 | 78.37745 | 1207.27273 | 208.88079 | 1207.27273 | 347.51165 | 1207.27273 | 33.20528 | 1207.27273 | 58.69186 | 1207.27273 | 63.32881 | 1207.27273 | 36.53933 | 1207.27273 | 62.67606 | 1207.27273 | 68.12324 | [12 empty] | 301.81818 | 2.31532 | 452.72727 | 5.31249 | 301.81818 | 2.30151 | 452.72727 | 5.50023 | 1358.18182 | 2.89078 | 1492.62626 | 7.67417 | 1358.18182 | 2.79888 | 1492.62626 | 8.08959
1221.81818 | 87.41692 | 1221.81818 | 185.25243 | 1221.81818 | 364.34673 | 1221.81818 | 89.56811 | 1221.81818 | 194.5014 | 1221.81818 | 369.80359 | 1210.50505 | 74.17177 | 1221.81818 | 210.0763 | 1221.81818 | 343.9718 | 1210.50505 | 78.39744 | 1221.81818 | 209.18176 | 1221.81818 | 347.75157 | 1221.81818 | 33.20528 | 1221.81818 | 58.69186 | 1221.81818 | 63.32881 | 1221.81818 | 36.55285 | 1221.81818 | 62.69119 | 1221.81818 | 68.14945 | [12 empty] | 305.45455 | 2.31532 | 458.18182 | 5.31249 | 305.45455 | 2.30158 | 458.18182 | 5.50266 | 1374.54545 | 2.89078 | 1510.70707 | 7.67417 | 1374.54545 | 2.7989 | 1510.70707 | 8.09144
1236.36364 | 87.41692 | 1236.36364 | 185.25243 | 1236.36364 | 364.34697 | 1236.36364 | 89.60358 | 1236.36364 | 194.56317 | 1236.36364 | 369.99104 | 1224.84848 | 74.17177 | 1236.36364 | 210.15852 | 1236.36364 | 343.9739 | 1224.84848 | 78.41697 | 1236.36364 | 209.4765 | 1236.36364 | 347.98616 | 1236.36364 | 33.20528 | 1236.36364 | 58.69186 | 1236.36364 | 63.32881 | 1236.36364 | 36.56606 | 1236.36364 | 62.70598 | 1236.36364 | 68.17507 | [12 empty] | 309.09091 | 2.31532 | 463.63636 | 5.31249 | 309.09091 | 2.30166 | 463.63636 | 5.50503 | 1390.90909 | 2.89078 | 1528.78788 | 7.67417 | 1390.90909 | 2.79891 | 1528.78788 | 8.09325
1250.90909 | 87.41692 | 1250.90909 | 185.25243 | 1250.90909 | 364.34717 | 1250.90909 | 89.63826 | 1250.90909 | 194.62353 | 1250.90909 | 370.17431 | 1239.19192 | 74.17177 | 1250.90909 | 210.236 | 1250.90909 | 343.97577 | 1239.19192 | 78.43605 | 1250.90909 | 209.76518 | 1250.90909 | 348.21561 | 1250.90909 | 33.20528 | 1250.90909 | 58.69186 | 1250.90909 | 63.32881 | 1250.90909 | 36.57897 | 1250.90909 | 62.72043 | 1250.90909 | 68.20011 | [12 empty] | 312.72727 | 2.31532 | 469.09091 | 5.31249 | 312.72727 | 2.30173 | 469.09091 | 5.50735 | 1407.27273 | 2.89078 | 1546.86869 | 7.67417 | 1407.27273 | 2.79892 | 1546.86869 | 8.09501
1265.45455 | 87.41692 | 1265.45455 | 185.25243 | 1265.45455 | 364.34735 | 1265.45455 | 89.67216 | 1265.45455 | 194.68255 | 1265.45455 | 370.35355 | 1253.53535 | 74.17177 | 1265.45455 | 210.30899 | 1265.45455 | 343.97743 | 1253.53535 | 78.45471 | 1265.45455 | 210.04799 | 1265.45455 | 348.44007 | 1265.45455 | 33.20528 | 1265.45455 | 58.69186 | 1265.45455 | 63.32881 | 1265.45455 | 36.5916 | 1265.45455 | 62.73455 | 1265.45455 | 68.22459 | [12 empty] | 316.36364 | 2.31532 | 474.54545 | 5.31249 | 316.36364 | 2.3018 | 474.54545 | 5.50963 | 1423.63636 | 2.89078 | 1564.94949 | 7.67417 | 1423.63636 | 2.79894 | 1564.94949 | 8.09673
1280 | 87.41692 | 1280 | 185.25243 | 1280 | 364.3475 | 1280 | 89.70531 | 1280 | 194.74026 | 1280 | 370.52888 | 1267.87879 | 74.17177 | 1280 | 210.37777 | 1280 | 343.97891 | 1267.87879 | 78.47295 | 1280 | 210.32512 | 1280 | 348.65971 | 1280 | 33.20528 | 1280 | 58.69186 | 1280 | 63.32881 | 1280 | 36.60394 | 1280 | 62.74835 | 1280 | 68.24854 | [12 empty] | 320 | 2.31532 | 480 | 5.31249 | 320 | 2.30187 | 480 | 5.51185 | 1440 | 2.89078 | 1583.0303 | 7.67417 | 1440 | 2.79895 | 1583.0303 | 8.09842
1294.54545 | 87.41692 | 1294.54545 | 185.25243 | 1294.54545 | 364.34764 | 1294.54545 | 89.73775 | 1294.54545 | 194.7967 | 1294.54545 | 370.70043 | 1282.22222 | 74.17177 | 1294.54545 | 210.44257 | 1294.54545 | 343.98022 | 1282.22222 | 78.4908 | 1294.54545 | 210.59672 | 1294.54545 | 348.87469 | 1294.54545 | 33.20528 | 1294.54545 | 58.69186 | 1294.54545 | 63.32881 | 1294.54545 | 36.61602 | 1294.54545 | 62.76186 | 1294.54545 | 68.27196 | [12 empty] | 323.63636 | 2.31532 | 485.45455 | 5.31249 | 323.63636 | 2.30193 | 485.45455 | 5.51402 | 1456.36364 | 2.89078 | 1601.11111 | 7.67417 | 1456.36364 | 2.79896 | 1601.11111 | 8.10007
1309.09091 | 87.41692 | 1309.09091 | 185.25243 | 1309.09091 | 364.34775 | 1309.09091 | 89.76949 | 1309.09091 | 194.85193 | 1309.09091 | 370.86832 | 1296.56566 | 74.17177 | 1309.09091 | 210.50362 | 1309.09091 | 343.98139 | 1296.56566 | 78.50826 | 1309.09091 | 210.86297 | 1309.09091 | 349.08514 | 1309.09091 | 33.20528 | 1309.09091 | 58.69186 | 1309.09091 | 63.32881 | 1309.09091 | 36.62783 | 1309.09091 | 62.77507 | 1309.09091 | 68.29487 | [12 empty] | 327.27273 | 2.31532 | 490.90909 | 5.31249 | 327.27273 | 2.302 | 490.90909 | 5.51615 | 1472.72727 | 2.89078 | 1619.19192 | 7.67417 | 1472.72727 | 2.79897 | 1619.19192 | 8.10168
1323.63636 | 87.41692 | 1323.63636 | 185.25243 | 1323.63636 | 364.34785 | 1323.63636 | 89.80055 | 1323.63636 | 194.90596 | 1323.63636 | 371.03267 | 1310.90909 | 74.17177 | 1323.63636 | 210.56115 | 1323.63636 | 343.98243 | 1310.90909 | 78.52534 | 1323.63636 | 211.12402 | 1323.63636 | 349.29121 | 1323.63636 | 33.20528 | 1323.63636 | 58.69186 | 1323.63636 | 63.32881 | 1323.63636 | 36.6394 | 1323.63636 | 62.78799 | 1323.63636 | 68.3173 | [12 empty] | 330.90909 | 2.31532 | 496.36364 | 5.31249 | 330.90909 | 2.30206 | 496.36364 | 5.51823 | 1489.09091 | 2.89078 | 1637.27273 | 7.67417 | 1489.09091 | 2.79898 | 1637.27273 | 8.10326
1338.18182 | 87.41692 | 1338.18182 | 185.25243 | 1338.18182 | 364.34794 | 1338.18182 | 89.83096 | 1338.18182 | 194.95886 | 1338.18182 | 371.19358 | 1325.25253 | 74.17177 | 1338.18182 | 210.61535 | 1338.18182 | 343.98336 | 1325.25253 | 78.54206 | 1338.18182 | 211.38002 | 1338.18182 | 349.49304 | 1338.18182 | 33.20528 | 1338.18182 | 58.69186 | 1338.18182 | 63.32881 | 1338.18182 | 36.65072 | 1338.18182 | 62.80064 | 1338.18182 | 68.33926 | [12 empty] | 334.54545 | 2.31532 | 501.81818 | 5.31249 | 334.54545 | 2.30212 | 501.81818 | 5.52027 | 1505.45455 | 2.89078 | 1655.35354 | 7.67417 | 1505.45455 | 2.79899 | 1655.35354 | 8.1048
1352.72727 | 87.41692 | 1352.72727 | 185.25243 | 1352.72727 | 364.34801 | 1352.72727 | 89.86073 | 1352.72727 | 195.01064 | 1352.72727 | 371.35117 | 1339.59596 | 74.17177 | 1352.72727 | 210.66641 | 1352.72727 | 343.98419 | 1339.59596 | 78.55843 | 1352.72727 | 211.63112 | 1352.72727 | 349.69075 | 1352.72727 | 33.20528 | 1352.72727 | 58.69186 | 1352.72727 | 63.32881 | 1352.72727 | 36.6618 | 1352.72727 | 62.81302 | 1352.72727 | 68.36075 | [12 empty] | 338.18182 | 2.31532 | 507.27273 | 5.31249 | 338.18182 | 2.30218 | 507.27273 | 5.52226 | 1521.81818 | 2.89078 | 1673.43434 | 7.67417 | 1521.81818 | 2.799 | 1673.43434 | 8.10631
1367.27273 | 87.41692 | 1367.27273 | 185.25243 | 1367.27273 | 364.34808 | 1367.27273 | 89.88989 | 1367.27273 | 195.06135 | 1367.27273 | 371.50554 | 1353.93939 | 74.17177 | 1367.27273 | 210.71453 | 1367.27273 | 343.98492 | 1353.93939 | 78.57446 | 1367.27273 | 211.87745 | 1367.27273 | 349.88448 | 1367.27273 | 33.20528 | 1367.27273 | 58.69186 | 1367.27273 | 63.32881 | 1367.27273 | 36.67265 | 1367.27273 | 62.82514 | 1367.27273 | 68.3818 | [12 empty] | 341.81818 | 2.31532 | 512.72727 | 5.31249 | 341.81818 | 2.30224 | 512.72727 | 5.52421 | 1538.18182 | 2.89078 | 1691.51515 | 7.67417 | 1538.18182 | 2.79902 | 1691.51515 | 8.10779
1381.81818 | 87.41692 | 1381.81818 | 185.25243 | 1381.81818 | 364.34813 | 1381.81818 | 89.91845 | 1381.81818 | 195.11101 | 1381.81818 | 371.65678 | 1368.28283 | 74.17177 | 1381.81818 | 210.75986 | 1381.81818 | 343.98557 | 1368.28283 | 78.59016 | 1381.81818 | 212.11915 | 1381.81818 | 350.07433 | 1381.81818 | 33.20528 | 1381.81818 | 58.69186 | 1381.81818 | 63.32881 | 1381.81818 | 36.68328 | 1381.81818 | 62.83701 | 1381.81818 | 68.40243 | [12 empty] | 345.45455 | 2.31532 | 518.18182 | 5.31249 | 345.45455 | 2.3023 | 518.18182 | 5.52613 | 1554.54545 | 2.89078 | 1709.59596 | 7.67417 | 1554.54545 | 2.79903 | 1709.59596 | 8.10924
1396.36364 | 87.41692 | 1396.36364 | 185.25243 | 1396.36364 | 364.34818 | 1396.36364 | 89.94644 | 1396.36364 | 195.15967 | 1396.36364 | 371.80499 | 1382.62626 | 74.17177 | 1396.36364 | 210.80257 | 1396.36364 | 343.98615 | 1382.62626 | 78.60554 | 1396.36364 | 212.35635 | 1396.36364 | 350.26043 | 1396.36364 | 33.20528 | 1396.36364 | 58.69186 | 1396.36364 | 63.32881 | 1396.36364 | 36.6937 | 1396.36364 | 62.84864 | 1396.36364 | 68.42263 | [12 empty] | 349.09091 | 2.31532 | 523.63636 | 5.31249 | 349.09091 | 2.30236 | 523.63636 | 5.528 | 1570.90909 | 2.89078 | 1727.67677 | 7.67417 | 1570.90909 | 2.79904 | 1727.67677 | 8.11066
1410.90909 | 87.41692 | 1410.90909 | 185.25243 | 1410.90909 | 364.34822 | 1410.90909 | 89.97386 | 1410.90909 | 195.20735 | 1410.90909 | 371.95026 | 1396.9697 | 74.17177 | 1410.90909 | 210.84281 | 1410.90909 | 343.98667 | 1396.9697 | 78.62061 | 1410.90909 | 212.58918 | 1410.90909 | 350.44288 | 1410.90909 | 33.20528 | 1410.90909 | 58.69186 | 1410.90909 | 63.32881 | 1410.90909 | 36.7039 | 1410.90909 | 62.86003 | 1410.90909 | 68.44243 | [12 empty] | 352.72727 | 2.31532 | 529.09091 | 5.31249 | 352.72727 | 2.30241 | 529.09091 | 5.52984 | 1587.27273 | 2.89078 | 1745.75758 | 7.67417 | 1587.27273 | 2.79905 | 1745.75758 | 8.11205
1425.45455 | 87.41692 | 1425.45455 | 185.25243 | 1425.45455 | 364.34826 | 1425.45455 | 90.00074 | 1425.45455 | 195.25407 | 1425.45455 | 372.09268 | 1411.31313 | 74.17177 | 1425.45455 | 210.88073 | 1425.45455 | 343.98713 | 1411.31313 | 78.63538 | 1425.45455 | 212.81775 | 1425.45455 | 350.6218 | 1425.45455 | 33.20528 | 1425.45455 | 58.69186 | 1425.45455 | 63.32881 | 1425.45455 | 36.71391 | 1425.45455 | 62.8712 | 1425.45455 | 68.46183 | [12 empty] | 356.36364 | 2.31532 | 534.54545 | 5.31249 | 356.36364 | 2.30247 | 534.54545 | 5.53164 | 1603.63636 | 2.89078 | 1763.83838 | 7.67417 | 1603.63636 | 2.79906 | 1763.83838 | 8.11341
1440 | 87.41692 | 1440 | 185.25243 | 1440 | 364.34829 | 1440 | 90.0271 | 1440 | 195.29988 | 1440 | 372.23232 | 1425.65657 | 74.17177 | 1440 | 210.91645 | 1440 | 343.98754 | 1425.65657 | 78.64985 | 1440 | 213.04218 | 1440 | 350.79728 | 1440 | 33.20528 | 1440 | 58.69186 | 1440 | 63.32881 | 1440 | 36.72371 | 1440 | 62.88214 | 1440 | 68.48086 | [12 empty] | 360 | 2.31532 | 540 | 5.31249 | 360 | 2.30252 | 540 | 5.53341 | 1620 | 2.89078 | 1781.91919 | 7.67417 | 1620 | 2.79907 | 1781.91919 | 8.11474
[12 empty] | 1440 | 74.17177 |  |  |  |  | 1440 | 78.66405 | [38 empty] | 1800 | 7.67417 |  |  | 1800 | 8.11605

## Isotherms (Experimental)
Experimental |  | Experimental |  | Experimental
SUW | VC | SUW | BG | SUW | RhB
[VC] libre (mg/l) | [VC] ads (mg/g) | [BG] libre (mg/l) | [BG] ads (mg/g) | [RhB] libre (mg/l) | [RhB] ads (mg/g)
0 | 0 | 0 | 0 | 0 | 0
1.35203 | 17.29594 | 0.14965 | 9.7007 | 0.60161 | 1.0996
3.46709 | 33.06583 | 0.60699 | 18.78601 | 1.38462 | 2.15385
11.01889 | 137.96222 | 0.7035 | 18.59301 | 3.43257 | 4.14186
13.17687 | 213.64625 | 1.26364 | 27.47273 | 8.03324 | 7.99169
17.1723 | 205.65541 | 2.43636 | 35.12727 | 9.42545 | 10.14364
18.77504 | 122.44991 | 3.9965 | 52.00699 | 19.4302 | 15.14245
25.87293 | 248.25415 | 7.65594 | 64.68811 | 28.04938 | 17.98765
68.59451 | 262.811 | 12.6014 | 74.7972 | 33.48718 | 21.62821
96.5105 | 306.979 | 19.63636 | 80.72727 | 55.41311 | 23.64672
117.9483 | 364.1034 | 30.93706 | 98.12587 | 86.79012 | 28.30247
Experimental |  | Experimental |  | Experimental
PUW | VC | PUW | BG | PUW | RhB
[VC] libre (mg/l) | [VC] ads (mg/g) | [BG] libre (mg/l) | [BG] ads (mg/g) | [RhB] libre (mg/l) | [RhB] ads (mg/g)
0 | 0 | 0 | 0 | 0 | 0
0.42198 | 9.15605 | 1.67031 | 16.65939 | 0.35673 | 1.16082
0.78393 | 18.43213 | 1.7099 | 16.5802 | 0.76088 | 2.30978
1.70222 | 36.59557 | 4.44096 | 31.11809 | 2.10331 | 4.47417
3.88504 | 72.22992 | 10.78498 | 58.43003 | 5.59974 | 8.60006
4.28116 | 71.43767 | 15.35836 | 69.28328 | 9.65237 | 12.58691
4.523425 | 90.95315 | 19.35973 | 81.28055 | 12.43405 | 16.89149
5.07618 | 89.84765 | 24.40683 | 91.18635 | 24.79532 | 23.80117
12.61681 | 134.76639 | 32.13106 | 95.73788 | 44.08577 | 26.47856
15.06371 | 209.87258 | 51.3959 | 137.20819
21.98169 | 156.0366 | 67.53584 | 144.92833
36.26279 | 227.4744
80.33387 | 239.3323
91.72859 | 316.5428
140.0162 | 319.9677

## Isotherms (Model)
Freundlich | Freundlich | Langmuir | Langmuir | Freundlich | Freundlich | Langmuir | Langmuir | Freundlich | Freundlich | Langmuir | Langmuir
SUW | VC | SUW | VC | SUW | BG | SUW | BG | SUW | RhB | SUW | RhB
[VC] libre (mg/l) | [VC] ads (mg/g) | [VC] libre (mg/l) | [VC] ads (mg/g) | [BG] libre (mg/l) | [BG] ads (mg/g) | [BG] libre (mg/l) | [BG] ads (mg/g) | [RhB] libre (mg/l) | [RhB] ads (mg/g) | [RhB] libre (mg/l) | [RhB] ads (mg/g)
0 | 0 | 0 | 0 | 0 | 0 | 0 | 0 | 0 | 0 | 0 | 0
1.1914 | 57.57823 | 1.1914 | 22.87372 | 0.36787 | 16.31078 | 0.36787 | 6.82412 | 0.87667 | 2.96155 | 0.87667 | 1.16506
2.38279 | 75.76594 | 2.38279 | 43.15775 | 0.73575 | 21.92639 | 0.73575 | 12.94068 | 1.75334 | 4.20114 | 1.75334 | 2.25783
3.57419 | 88.96327 | 3.57419 | 61.26833 | 1.10362 | 26.06935 | 1.10362 | 18.45429 | 2.63 | 5.15457 | 2.63 | 3.28483
4.76559 | 99.69875 | 4.76559 | 77.53703 | 1.4715 | 29.47538 | 1.4715 | 23.44993 | 3.50667 | 5.95956 | 3.50667 | 4.25183
5.95699 | 108.9102 | 5.95699 | 92.23123 | 1.83937 | 32.42087 | 1.83937 | 27.99731 | 4.38334 | 6.66958 | 4.38334 | 5.16393
7.14838 | 117.06482 | 7.14838 | 105.56895 | 2.20725 | 35.04472 | 2.20725 | 32.15417 | 5.26001 | 7.31205 | 5.26001 | 6.02568
8.33978 | 124.434 | 8.33978 | 117.72974 | 2.57512 | 37.42815 | 2.57512 | 35.96875 | 6.13668 | 7.90331 | 6.13668 | 6.84114
9.53118 | 131.1914 | 9.53118 | 128.8628 | 2.943 | 39.6234 | 2.943 | 39.48165 | 7.01334 | 8.45399 | 7.01334 | 7.61394
10.72257 | 137.45581 | 10.72257 | 139.09312 | 3.31087 | 41.66639 | 3.31087 | 42.7273 | 7.89001 | 8.97149 | 7.89001 | 8.34734
11.91397 | 143.31256 | 11.91397 | 148.52624 | 3.67875 | 43.583 | 3.67875 | 45.73508 | 8.76668 | 9.46119 | 8.76668 | 9.04428
13.10537 | 148.82532 | 13.10537 | 157.25183 | 4.04662 | 45.39262 | 4.04662 | 48.53021 | 9.64335 | 9.92716 | 9.64335 | 9.70742
14.29676 | 154.04304 | 14.29676 | 165.34662 | 4.41449 | 47.1102 | 4.41449 | 51.13448 | 10.52001 | 10.37258 | 10.52001 | 10.33915
15.48816 | 159.00427 | 15.48816 | 172.87664 | 4.78237 | 48.74757 | 4.78237 | 53.56679 | 11.39668 | 10.79995 | 11.39668 | 10.94165
16.67956 | 163.73999 | 16.67956 | 179.89899 | 5.15024 | 50.31422 | 5.15024 | 55.84362 | 12.27335 | 11.21131 | 12.27335 | 11.51691
17.87096 | 168.27553 | 17.87096 | 186.46333 | 5.51812 | 51.81796 | 5.51812 | 57.97942 | 13.15002 | 11.60835 | 13.15002 | 12.06674
19.06235 | 172.6319 | 19.06235 | 192.61307 | 5.88599 | 53.26527 | 5.88599 | 59.98691 | 14.02669 | 11.99248 | 14.02669 | 12.59278
20.25375 | 176.82677 | 20.25375 | 198.38628 | 6.25387 | 54.66161 | 6.25387 | 61.8773 | 14.90335 | 12.36488 | 14.90335 | 13.09654
21.44515 | 180.8751 | 21.44515 | 203.81651 | 6.62174 | 56.01163 | 6.62174 | 63.66056 | 15.78002 | 12.72658 | 15.78002 | 13.57941
22.63654 | 184.78976 | 22.63654 | 208.93345 | 6.98962 | 57.31931 | 6.98962 | 65.34553 | 16.65669 | 13.07845 | 16.65669 | 14.04267
23.82794 | 188.58187 | 23.82794 | 213.76344 | 7.35749 | 58.5881 | 7.35749 | 66.94013 | 17.53336 | 13.42125 | 17.53336 | 14.48748
25.01934 | 192.26111 | 25.01934 | 218.32997 | 7.72537 | 59.82104 | 7.72537 | 68.45144 | 18.41003 | 13.75566 | 18.41003 | 14.91493
26.21073 | 195.83599 | 26.21073 | 222.65402 | 8.09324 | 61.02076 | 8.09324 | 69.88582 | 19.28669 | 14.08226 | 19.28669 | 15.32601
27.40213 | 199.31402 | 27.40213 | 226.7544 | 8.46111 | 62.18961 | 8.46111 | 71.24899 | 20.16336 | 14.40159 | 20.16336 | 15.72164
28.59353 | 202.70187 | 28.59353 | 230.64804 | 8.82899 | 63.32969 | 8.82899 | 72.54613 | 21.04003 | 14.71411 | 21.04003 | 16.10269
29.78493 | 206.0055 | 29.78493 | 234.35017 | 9.19686 | 64.44285 | 9.19686 | 73.78193 | 21.9167 | 15.02024 | 21.9167 | 16.46993
30.97632 | 209.23024 | 30.97632 | 237.8746 | 9.56474 | 65.53077 | 9.56474 | 74.96063 | 22.79337 | 15.32036 | 22.79337 | 16.82412
32.16772 | 212.38092 | 32.16772 | 241.23382 | 9.93261 | 66.59497 | 9.93261 | 76.0861 | 23.67003 | 15.61481 | 23.67003 | 17.16592
33.35912 | 215.46187 | 33.35912 | 244.43917 | 10.30049 | 67.63681 | 10.30049 | 77.16187 | 24.5467 | 15.9039 | 24.5467 | 17.49599
34.55051 | 218.47706 | 34.55051 | 247.501 | 10.66836 | 68.65753 | 10.66836 | 78.19116 | 25.42337 | 16.18792 | 25.42337 | 17.81491
35.74191 | 221.43009 | 35.74191 | 250.42873 | 11.03624 | 69.65827 | 11.03624 | 79.17692 | 26.30004 | 16.46713 | 26.30004 | 18.12324
36.93331 | 224.32425 | 36.93331 | 253.23097 | 11.40411 | 70.64006 | 11.40411 | 80.12185 | 27.17671 | 16.74176 | 27.17671 | 18.4215
38.1247 | 227.16255 | 38.1247 | 255.91564 | 11.77199 | 71.60387 | 11.77199 | 81.02844 | 28.05337 | 17.01204 | 28.05337 | 18.71018
39.3161 | 229.94778 | 39.3161 | 258.48998 | 12.13986 | 72.55057 | 12.13986 | 81.89897 | 28.93004 | 17.27816 | 28.93004 | 18.98972
40.5075 | 232.68248 | 40.5075 | 260.96065 | 12.50773 | 73.48096 | 12.50773 | 82.73556 | 29.80671 | 17.54031 | 29.80671 | 19.26056
41.6989 | 235.36902 | 41.6989 | 263.33379 | 12.87561 | 74.3958 | 12.87561 | 83.54014 | 30.68338 | 17.79867 | 30.68338 | 19.5231
42.89029 | 238.0096 | 42.89029 | 265.61506 | 13.24348 | 75.29577 | 13.24348 | 84.31454 | 31.56004 | 18.0534 | 31.56004 | 19.7777
44.08169 | 240.60623 | 44.08169 | 267.8097 | 13.61136 | 76.18153 | 13.61136 | 85.0604 | 32.43671 | 18.30464 | 32.43671 | 20.02474
45.27309 | 243.16082 | 45.27309 | 269.92256 | 13.97923 | 77.05367 | 13.97923 | 85.77928 | 33.31338 | 18.55254 | 33.31338 | 20.26453
46.46448 | 245.67511 | 46.46448 | 271.95811 | 14.34711 | 77.91275 | 14.34711 | 86.47262 | 34.19005 | 18.79723 | 34.19005 | 20.49739
47.65588 | 248.15077 | 47.65588 | 273.92052 | 14.71498 | 78.75929 | 14.71498 | 87.14176 | 35.06672 | 19.03883 | 35.06672 | 20.72363
48.84728 | 250.58932 | 48.84728 | 275.81367 | 15.08286 | 79.5938 | 15.08286 | 87.78793 | 35.94338 | 19.27745 | 35.94338 | 20.94351
50.03867 | 252.9922 | 50.03867 | 277.64116 | 15.45073 | 80.41671 | 15.45073 | 88.41231 | 36.82005 | 19.51321 | 36.82005 | 21.1573
51.23007 | 255.36077 | 51.23007 | 279.40635 | 15.81861 | 81.22847 | 15.81861 | 89.01597 | 37.69672 | 19.7462 | 37.69672 | 21.36526
52.42147 | 257.69631 | 52.42147 | 281.11237 | 16.18648 | 82.02948 | 16.18648 | 89.59994 | 38.57339 | 19.97652 | 38.57339 | 21.56761
53.61287 | 260 | 53.61287 | 282.76214 | 16.55435 | 82.82012 | 16.55435 | 90.16516 | 39.45006 | 20.20426 | 39.45006 | 21.76458
54.80426 | 262.27297 | 54.80426 | 284.35841 | 16.92223 | 83.60076 | 16.92223 | 90.71251 | 40.32672 | 20.4295 | 40.32672 | 21.95638
55.99566 | 264.5163 | 55.99566 | 285.90373 | 17.2901 | 84.37173 | 17.2901 | 91.24284 | 41.20339 | 20.65234 | 41.20339 | 22.14322
57.18706 | 266.73097 | 57.18706 | 287.40051 | 17.65798 | 85.13335 | 17.65798 | 91.75692 | 42.08006 | 20.87283 | 42.08006 | 22.32528
58.37845 | 268.91795 | 58.37845 | 288.85099 | 18.02585 | 85.88593 | 18.02585 | 92.25549 | 42.95673 | 21.09106 | 42.95673 | 22.50275
59.56985 | 271.07814 | 59.56985 | 290.2573 | 18.39373 | 86.62976 | 18.39373 | 92.73924 | 43.8334 | 21.30709 | 43.8334 | 22.67579
60.76125 | 273.21239 | 60.76125 | 291.62142 | 18.7616 | 87.36511 | 18.7616 | 93.20883 | 44.71006 | 21.521 | 44.71006 | 22.84457
61.95264 | 275.32151 | 61.95264 | 292.94521 | 19.12948 | 88.09224 | 19.12948 | 93.66486 | 45.58673 | 21.73283 | 45.58673 | 23.00924
63.14404 | 277.40627 | 63.14404 | 294.23045 | 19.49735 | 88.8114 | 19.49735 | 94.10791 | 46.4634 | 21.94265 | 46.4634 | 23.16996
64.33544 | 279.46741 | 64.33544 | 295.47879 | 19.86523 | 89.52283 | 19.86523 | 94.53854 | 47.34007 | 22.15052 | 47.34007 | 23.32687
65.52684 | 281.50562 | 65.52684 | 296.6918 | 20.2331 | 90.22674 | 20.2331 | 94.95725 | 48.21674 | 22.3565 | 48.21674 | 23.48009
66.71823 | 283.52157 | 66.71823 | 297.87096 | 20.60097 | 90.92336 | 20.60097 | 95.36453 | 49.0934 | 22.56062 | 49.0934 | 23.62975
67.90963 | 285.5159 | 67.90963 | 299.01766 | 20.96885 | 91.61288 | 20.96885 | 95.76085 | 49.97007 | 22.76295 | 49.97007 | 23.77599
69.10103 | 287.4892 | 69.10103 | 300.13323 | 21.33672 | 92.2955 | 21.33672 | 96.14664 | 50.84674 | 22.96352 | 50.84674 | 23.91891
70.29242 | 289.44206 | 70.29242 | 301.21892 | 21.7046 | 92.97141 | 21.7046 | 96.52232 | 51.72341 | 23.16239 | 51.72341 | 24.05863
71.48382 | 291.37503 | 71.48382 | 302.27591 | 22.07247 | 93.64078 | 22.07247 | 96.88828 | 52.60007 | 23.35959 | 52.60007 | 24.19525
72.67522 | 293.28863 | 72.67522 | 303.30532 | 22.44035 | 94.30379 | 22.44035 | 97.24488 | 53.47674 | 23.55517 | 53.47674 | 24.32887
73.86661 | 295.18338 | 73.86661 | 304.30823 | 22.80822 | 94.9606 | 22.80822 | 97.5925 | 54.35341 | 23.74917 | 54.35341 | 24.4596
75.05801 | 297.05977 | 75.05801 | 305.28564 | 23.1761 | 95.61137 | 23.1761 | 97.93145 | 55.23008 | 23.94163 | 55.23008 | 24.58752
76.24941 | 298.91825 | 76.24941 | 306.23851 | 23.54397 | 96.25624 | 23.54397 | 98.26206 | 56.10675 | 24.13258 | 56.10675 | 24.71273
77.44081 | 300.75927 | 77.44081 | 307.16776 | 23.91185 | 96.89536 | 23.91185 | 98.58464 | 56.98341 | 24.32205 | 56.98341 | 24.83531
78.6322 | 302.58326 | 78.6322 | 308.07425 | 24.27972 | 97.52887 | 24.27972 | 98.89947 | 57.86008 | 24.51008 | 57.86008 | 24.95534
79.8236 | 304.39064 | 79.8236 | 308.95881 | 24.64759 | 98.1569 | 24.64759 | 99.20683 | 58.73675 | 24.69671 | 58.73675 | 25.0729
81.015 | 306.1818 | 81.015 | 309.82222 | 25.01547 | 98.77958 | 25.01547 | 99.50699 | 59.61342 | 24.88197 | 59.61342 | 25.18807
82.20639 | 307.95712 | 82.20639 | 310.66523 | 25.38334 | 99.39704 | 25.38334 | 99.80019 | 60.49009 | 25.06587 | 60.49009 | 25.30092
83.39779 | 309.71696 | 83.39779 | 311.48857 | 25.75122 | 100.00939 | 25.75122 | 100.08667 | 61.36675 | 25.24846 | 61.36675 | 25.41151
84.58919 | 311.46169 | 84.58919 | 312.2929 | 26.11909 | 100.61674 | 26.11909 | 100.36666 | 62.24342 | 25.42977 | 62.24342 | 25.51992
85.78058 | 313.19163 | 85.78058 | 313.07889 | 26.48697 | 101.21921 | 26.48697 | 100.64038 | 63.12009 | 25.60981 | 63.12009 | 25.62621
86.97198 | 314.90713 | 86.97198 | 313.84714 | 26.85484 | 101.8169 | 26.85484 | 100.90803 | 63.99676 | 25.78862 | 63.99676 | 25.73044
88.16338 | 316.60849 | 88.16338 | 314.59826 | 27.22272 | 102.40992 | 27.22272 | 101.16982 | 64.87343 | 25.96621 | 64.87343 | 25.83267
89.35478 | 318.29602 | 89.35478 | 315.33281 | 27.59059 | 102.99837 | 27.59059 | 101.42594 | 65.75009 | 26.14262 | 65.75009 | 25.93296
90.54617 | 319.97001 | 90.54617 | 316.05133 | 27.95847 | 103.58233 | 27.95847 | 101.67657 | 66.62676 | 26.31787 | 66.62676 | 26.03136
91.73757 | 321.63075 | 91.73757 | 316.75435 | 28.32634 | 104.1619 | 28.32634 | 101.92188 | 67.50343 | 26.49199 | 67.50343 | 26.12792
92.92897 | 323.27852 | 92.92897 | 317.44235 | 28.69421 | 104.73718 | 28.69421 | 102.16204 | 68.3801 | 26.66498 | 68.3801 | 26.2227
94.12036 | 324.91357 | 94.12036 | 318.11582 | 29.06209 | 105.30825 | 29.06209 | 102.39721 | 69.25677 | 26.83688 | 69.25677 | 26.31575
95.31176 | 326.53618 | 95.31176 | 318.77521 | 29.42996 | 105.87518 | 29.42996 | 102.62755 | 70.13343 | 27.0077 | 70.13343 | 26.4071
96.50316 | 328.14658 | 96.50316 | 319.42096 | 29.79784 | 106.43807 | 29.79784 | 102.85321 | 71.0101 | 27.17747 | 71.0101 | 26.49682
97.69455 | 329.74501 | 97.69455 | 320.05348 | 30.16571 | 106.997 | 30.16571 | 103.07431 | 71.88677 | 27.3462 | 71.88677 | 26.58493
98.88595 | 331.33171 | 98.88595 | 320.67318 | 30.53359 | 107.55202 | 30.53359 | 103.29101 | 72.76344 | 27.51392 | 72.76344 | 26.67149
100.07735 | 332.90691 | 100.07735 | 321.28044 | 30.90146 | 108.10323 | 30.90146 | 103.50343 | 73.6401 | 27.68063 | 73.6401 | 26.75653
101.26875 | 334.47083 | 101.26875 | 321.87564 | 31.26934 | 108.65069 | 31.26934 | 103.7117 | 74.51677 | 27.84637 | 74.51677 | 26.8401
102.46014 | 336.02367 | 102.46014 | 322.45913 | 31.63721 | 109.19447 | 31.63721 | 103.91593 | 75.39344 | 28.01114 | 75.39344 | 26.92223
103.65154 | 337.56564 | 103.65154 | 323.03126 | 32.00509 | 109.73464 | 32.00509 | 104.11625 | 76.27011 | 28.17497 | 76.27011 | 27.00295
104.84294 | 339.09695 | 104.84294 | 323.59234 | 32.37296 | 110.27126 | 32.37296 | 104.31276 | 77.14678 | 28.33787 | 77.14678 | 27.08232
106.03433 | 340.61778 | 106.03433 | 324.14271 | 32.74083 | 110.8044 | 32.74083 | 104.50557 | 78.02344 | 28.49985 | 78.02344 | 27.16035
107.22573 | 342.12832 | 107.22573 | 324.68266 | 33.10871 | 111.33411 | 33.10871 | 104.69479 | 78.90011 | 28.66093 | 78.90011 | 27.23708
108.41713 | 343.62876 | 108.41713 | 325.21248 | 33.47658 | 111.86046 | 33.47658 | 104.88051 | 79.77678 | 28.82113 | 79.77678 | 27.31255
109.60852 | 345.11928 | 109.60852 | 325.73246 | 33.84446 | 112.38351 | 33.84446 | 105.06284 | 80.65345 | 28.98045 | 80.65345 | 27.38678
110.79992 | 346.60004 | 110.79992 | 326.24287 | 34.21233 | 112.90331 | 34.21233 | 105.24186 | 81.53012 | 29.13892 | 81.53012 | 27.45981
111.99132 | 348.07122 | 111.99132 | 326.74397 | 34.58021 | 113.41991 | 34.58021 | 105.41766 | 82.40678 | 29.29655 | 82.40678 | 27.53166
113.18272 | 349.53297 | 113.18272 | 327.23602 | 34.94808 | 113.93338 | 34.94808 | 105.59033 | 83.28345 | 29.45335 | 83.28345 | 27.60236
114.37411 | 350.98546 | 114.37411 | 327.71925 | 35.31596 | 114.44375 | 35.31596 | 105.75996 | 84.16012 | 29.60934 | 84.16012 | 27.67195
115.56551 | 352.42884 | 115.56551 | 328.19391 | 35.68383 | 114.95109 | 35.68383 | 105.92661 | 85.03679 | 29.76452 | 85.03679 | 27.74044
116.75691 | 353.86326 | 116.75691 | 328.66021 | 36.05171 | 115.45544 | 36.05171 | 106.09037 | 85.91346 | 29.91891 | 85.91346 | 27.80786
117.9483 | 355.28887 | 117.9483 | 329.11838 | 36.41958 | 115.95685 | 36.41958 | 106.25132 | 86.79012 | 30.07252 | 86.79012 | 27.87424
Freundlich | Freundlich | Langmuir | Langmuir | Freundlich | Freundlich | Langmuir | Langmuir | Freundlich | Freundlich | Langmuir | Langmuir
PUW | VC | PUW | VC | PUW | BG | PUW | BG | PUW | RhB | PUW | RhB
[VC] libre (mg/l) | [VC] ads (mg/g) | [VC] libre (mg/l) | [VC] ads (mg/g) | [BG] libre (mg/l) | [BG] ads (mg/g) | [BG] libre (mg/l) | [BG] ads (mg/g) | [RhB] libre (mg/l) | [RhB] ads (mg/g) | [RhB] libre (mg/l) | [RhB] ads (mg/g)
0 | 0 | 0 | 0 | 0 | 0 | 0 | 0 | 0 | 0 | 0 | 0
1.4143 | 55.9567 | 1.4143 | 28.35934 | 0.68218 | 12.65648 | 0.68218 | 4.6099 | 0.44531 | 2.52523 | 0.44531 | 0.97508
2.82861 | 73.48037 | 2.82861 | 52.27233 | 1.36436 | 18.39789 | 1.36436 | 9.01921 | 0.89062 | 3.64277 | 0.89062 | 1.90093
4.24291 | 86.17546 | 4.24291 | 72.70864 | 2.04654 | 22.89803 | 2.04654 | 13.24073 | 1.33593 | 4.51354 | 1.33593 | 2.78119
5.65722 | 96.49183 | 5.65722 | 90.37509 | 2.72872 | 26.7438 | 2.72872 | 17.28622 | 1.78124 | 5.25487 | 1.78124 | 3.61913
7.07152 | 105.33696 | 7.07152 | 105.79907 | 3.4109 | 30.1663 | 3.4109 | 21.16646 | 2.22655 | 5.91276 | 2.22655 | 4.41775
8.48583 | 113.16258 | 8.48583 | 119.38206 | 4.09308 | 33.28537 | 4.09308 | 24.89137 | 2.67186 | 6.51099 | 2.67186 | 5.17975
9.90013 | 120.2309 | 9.90013 | 131.43511 | 4.77526 | 36.1728 | 4.77526 | 28.47009 | 3.11718 | 7.06377 | 3.11718 | 5.90759
11.31444 | 126.70966 | 11.31444 | 142.20293 | 5.45744 | 38.87571 | 5.45744 | 31.91108 | 3.56249 | 7.5804 | 3.56249 | 6.60351
12.72874 | 132.71351 | 12.72874 | 151.88069 | 6.13962 | 41.42701 | 6.13962 | 35.22212 | 4.0078 | 8.06738 | 4.0078 | 7.26957
14.14305 | 138.32479 | 14.14305 | 160.62592 | 6.8218 | 43.85077 | 6.8218 | 38.41044 | 4.45311 | 8.52945 | 4.45311 | 7.90766
15.55735 | 143.60492 | 15.55735 | 168.56723 | 7.50398 | 46.16527 | 7.50398 | 41.48274 | 4.89842 | 8.97019 | 4.89842 | 8.51949
16.97166 | 148.6011 | 16.97166 | 175.81059 | 8.18616 | 48.38475 | 8.18616 | 44.44525 | 5.34373 | 9.39242 | 5.34373 | 9.10666
18.38596 | 153.3505 | 18.38596 | 182.44414 | 8.86834 | 50.52059 | 8.86834 | 47.30374 | 5.78904 | 9.79836 | 5.78904 | 9.67063
19.80026 | 157.88298 | 19.80026 | 188.54179 | 9.55052 | 52.58203 | 9.55052 | 50.06359 | 6.23435 | 10.18983 | 6.23435 | 10.21274
21.21457 | 162.22295 | 21.21457 | 194.16594 | 10.2327 | 54.57672 | 10.2327 | 52.72983 | 6.67966 | 10.56832 | 6.67966 | 10.73424
22.62887 | 166.39066 | 22.62887 | 199.3697 | 10.91488 | 56.51107 | 10.91488 | 55.30714 | 7.12497 | 10.9351 | 7.12497 | 11.23629
24.04318 | 170.40309 | 24.04318 | 204.19849 | 11.59706 | 58.39052 | 11.59706 | 57.7999 | 7.57028 | 11.29122 | 7.57028 | 11.71996
25.45748 | 174.27469 | 25.45748 | 208.69144 | 12.27924 | 60.21972 | 12.27924 | 60.21219 | 8.01559 | 11.63759 | 8.01559 | 12.18623
26.87179 | 178.01784 | 26.87179 | 212.8824 | 12.96142 | 62.00271 | 12.96142 | 62.54786 | 8.46091 | 11.975 | 8.46091 | 12.63603
28.28609 | 181.64323 | 28.28609 | 216.80084 | 13.6436 | 63.74299 | 13.6436 | 64.8105 | 8.90622 | 12.30414 | 8.90622 | 13.07021
29.7004 | 185.16019 | 29.7004 | 220.4725 | 14.32578 | 65.44365 | 14.32578 | 67.00347 | 9.35153 | 12.62561 | 9.35153 | 13.48958
31.1147 | 188.57691 | 31.1147 | 223.91997 | 15.00796 | 67.10742 | 15.00796 | 69.12995 | 9.79684 | 12.93994 | 9.79684 | 13.89488
32.52901 | 191.90061 | 32.52901 | 227.16319 | 15.69014 | 68.73673 | 15.69014 | 71.19292 | 10.24215 | 13.2476 | 10.24215 | 14.28681
33.94331 | 195.13772 | 33.94331 | 230.21978 | 16.37232 | 70.33374 | 16.37232 | 73.19518 | 10.68746 | 13.54902 | 10.68746 | 14.66601
35.35761 | 198.29396 | 35.35761 | 233.10541 | 17.0545 | 71.9004 | 17.0545 | 75.13937 | 11.13277 | 13.84458 | 11.13277 | 15.0331
36.77192 | 201.37447 | 36.77192 | 235.83402 | 17.73668 | 73.43846 | 17.73668 | 77.02799 | 11.57808 | 14.13461 | 11.57808 | 15.38865
38.18622 | 204.38387 | 38.18622 | 238.41809 | 18.41886 | 74.94953 | 18.41886 | 78.86337 | 12.02339 | 14.41943 | 12.02339 | 15.73319
39.60053 | 207.32636 | 39.60053 | 240.86881 | 19.10104 | 76.43504 | 19.10104 | 80.64775 | 12.4687 | 14.69932 | 12.4687 | 16.06723
41.01483 | 210.20573 | 41.01483 | 243.19624 | 19.78322 | 77.89633 | 19.78322 | 82.38321 | 12.91401 | 14.97454 | 12.91401 | 16.39125
42.42914 | 213.02546 | 42.42914 | 245.40946 | 20.4654 | 79.33459 | 20.4654 | 84.07174 | 13.35932 | 15.24532 | 13.35932 | 16.70567
43.84344 | 215.78869 | 43.84344 | 247.51668 | 21.14759 | 80.75095 | 21.14759 | 85.71522 | 13.80464 | 15.51187 | 13.80464 | 17.01094
45.25775 | 218.49834 | 45.25775 | 249.52532 | 21.82977 | 82.14643 | 21.82977 | 87.31544 | 14.24995 | 15.77441 | 14.24995 | 17.30743
46.67205 | 221.15706 | 46.67205 | 251.44216 | 22.51195 | 83.52198 | 22.51195 | 88.87406 | 14.69526 | 16.0331 | 14.69526 | 17.59552
48.08636 | 223.76732 | 48.08636 | 253.27333 | 23.19413 | 84.87846 | 23.19413 | 90.39271 | 15.14057 | 16.28812 | 15.14057 | 17.87557
49.50066 | 226.33139 | 49.50066 | 255.02447 | 23.87631 | 86.2167 | 23.87631 | 91.87289 | 15.58588 | 16.53963 | 15.58588 | 18.14791
50.91497 | 228.85138 | 50.91497 | 256.7007 | 24.55849 | 87.53745 | 24.55849 | 93.31604 | 16.03119 | 16.78778 | 16.03119 | 18.41284
52.32927 | 231.32922 | 52.32927 | 258.30674 | 25.24067 | 88.84142 | 25.24067 | 94.72355 | 16.4765 | 17.0327 | 16.4765 | 18.67068
53.74357 | 233.76674 | 53.74357 | 259.84689 | 25.92285 | 90.12926 | 25.92285 | 96.09671 | 16.92181 | 17.27451 | 16.92181 | 18.92169
55.15788 | 236.16563 | 55.15788 | 261.32513 | 26.60503 | 91.40159 | 26.60503 | 97.43677 | 17.36712 | 17.51335 | 17.36712 | 19.16615
56.57218 | 238.52748 | 56.57218 | 262.74513 | 27.28721 | 92.659 | 27.28721 | 98.7449 | 17.81243 | 17.74931 | 17.81243 | 19.40432
57.98649 | 240.85375 | 57.98649 | 264.11025 | 27.96939 | 93.90201 | 27.96939 | 100.02225 | 18.25774 | 17.98251 | 18.25774 | 19.63642
59.40079 | 243.14583 | 59.40079 | 265.42363 | 28.65157 | 95.13114 | 28.65157 | 101.26987 | 18.70305 | 18.21305 | 18.70305 | 19.86269
60.8151 | 245.40502 | 60.8151 | 266.68813 | 29.33375 | 96.34687 | 29.33375 | 102.4888 | 19.14836 | 18.44101 | 19.14836 | 20.08335
62.2294 | 247.63254 | 62.2294 | 267.90645 | 30.01593 | 97.54966 | 30.01593 | 103.68002 | 19.59368 | 18.66648 | 19.59368 | 20.2986
63.64371 | 249.82955 | 63.64371 | 269.08107 | 30.69811 | 98.73992 | 30.69811 | 104.84445 | 20.03899 | 18.88956 | 20.03899 | 20.50864
65.05801 | 251.99712 | 65.05801 | 270.2143 | 31.38029 | 99.91807 | 31.38029 | 105.983 | 20.4843 | 19.11031 | 20.4843 | 20.71366
66.47232 | 254.13627 | 66.47232 | 271.30828 | 32.06247 | 101.08449 | 32.06247 | 107.09652 | 20.92961 | 19.3288 | 20.92961 | 20.91383
67.88662 | 256.24797 | 67.88662 | 272.36503 | 32.74465 | 102.23954 | 32.74465 | 108.18581 | 21.37492 | 19.54512 | 21.37492 | 21.10932
69.30093 | 258.33314 | 69.30093 | 273.38641 | 33.42683 | 103.38356 | 33.42683 | 109.25168 | 21.82023 | 19.75932 | 21.82023 | 21.3003
70.71523 | 260.39263 | 70.71523 | 274.37417 | 34.10901 | 104.51689 | 34.10901 | 110.29485 | 22.26554 | 19.97147 | 22.26554 | 21.48692
72.12953 | 262.42727 | 72.12953 | 275.32994 | 34.79119 | 105.63983 | 34.79119 | 111.31606 | 22.71085 | 20.18163 | 22.71085 | 21.66933
73.54384 | 264.43784 | 73.54384 | 276.25524 | 35.47337 | 106.75267 | 35.47337 | 112.31598 | 23.15616 | 20.38986 | 23.15616 | 21.84767
74.95814 | 266.42508 | 74.95814 | 277.15152 | 36.15555 | 107.85571 | 36.15555 | 113.29528 | 23.60147 | 20.59621 | 23.60147 | 22.02207
76.37245 | 268.38969 | 76.37245 | 278.02012 | 36.83773 | 108.94921 | 36.83773 | 114.25458 | 24.04678 | 20.80073 | 24.04678 | 22.19266
77.78675 | 270.33233 | 77.78675 | 278.86231 | 37.51991 | 110.03343 | 37.51991 | 115.1945 | 24.49209 | 21.00347 | 24.49209 | 22.35957
79.20106 | 272.25366 | 79.20106 | 279.67926 | 38.20209 | 111.1086 | 38.20209 | 116.11561 | 24.93741 | 21.20448 | 24.93741 | 22.52291
80.61536 | 274.15427 | 80.61536 | 280.47209 | 38.88427 | 112.17498 | 38.88427 | 117.01847 | 25.38272 | 21.40381 | 25.38272 | 22.6828
82.02967 | 276.03475 | 82.02967 | 281.24186 | 39.56645 | 113.23278 | 39.56645 | 117.90363 | 25.82803 | 21.6015 | 25.82803 | 22.83935
83.44397 | 277.89566 | 83.44397 | 281.98957 | 40.24863 | 114.28221 | 40.24863 | 118.77159 | 26.27334 | 21.79758 | 26.27334 | 22.99265
84.85828 | 279.73751 | 84.85828 | 282.71613 | 40.93081 | 115.32349 | 40.93081 | 119.62285 | 26.71865 | 21.99211 | 26.71865 | 23.14282
86.27258 | 281.56083 | 86.27258 | 283.42245 | 41.61299 | 116.35681 | 41.61299 | 120.45789 | 27.16396 | 22.18511 | 27.16396 | 23.28994
87.68689 | 283.36609 | 87.68689 | 284.10935 | 42.29517 | 117.38236 | 42.29517 | 121.27717 | 27.60927 | 22.37663 | 27.60927 | 23.4341
89.10119 | 285.15377 | 89.10119 | 284.77763 | 42.97735 | 118.40032 | 42.97735 | 122.08113 | 28.05458 | 22.56669 | 28.05458 | 23.5754
90.51549 | 286.92431 | 90.51549 | 285.42802 | 43.65953 | 119.41087 | 43.65953 | 122.8702 | 28.49989 | 22.75534 | 28.49989 | 23.71392
91.9298 | 288.67813 | 91.9298 | 286.06125 | 44.34171 | 120.41418 | 44.34171 | 123.64479 | 28.9452 | 22.94261 | 28.9452 | 23.84974
93.3441 | 290.41565 | 93.3441 | 286.67797 | 45.02389 | 121.41041 | 45.02389 | 124.40529 | 29.39051 | 23.12852 | 29.39051 | 23.98293
94.75841 | 292.13727 | 94.75841 | 287.27884 | 45.70607 | 122.39972 | 45.70607 | 125.15208 | 29.83582 | 23.31311 | 29.83582 | 24.11358
96.17271 | 293.84335 | 96.17271 | 287.86444 | 46.38825 | 123.38225 | 46.38825 | 125.88553 | 30.28113 | 23.4964 | 30.28113 | 24.24176
97.58702 | 295.53428 | 97.58702 | 288.43536 | 47.07043 | 124.35815 | 47.07043 | 126.60599 | 30.72645 | 23.67843 | 30.72645 | 24.36753
99.00132 | 297.2104 | 99.00132 | 288.99214 | 47.75261 | 125.32756 | 47.75261 | 127.31381 | 31.17176 | 23.85922 | 31.17176 | 24.49096
100.41563 | 298.87205 | 100.41563 | 289.5353 | 48.43479 | 126.29061 | 48.43479 | 128.00932 | 31.61707 | 24.03879 | 31.61707 | 24.61212
101.82993 | 300.51955 | 101.82993 | 290.06533 | 49.11697 | 127.24745 | 49.11697 | 128.69283 | 32.06238 | 24.21718 | 32.06238 | 24.73107
103.24424 | 302.15322 | 103.24424 | 290.5827 | 49.79915 | 128.19818 | 49.79915 | 129.36465 | 32.50769 | 24.3944 | 32.50769 | 24.84787
104.65854 | 303.77337 | 104.65854 | 291.08787 | 50.48133 | 129.14294 | 50.48133 | 130.02508 | 32.953 | 24.57049 | 32.953 | 24.96258
106.07284 | 305.38028 | 106.07284 | 291.58126 | 51.16351 | 130.08184 | 51.16351 | 130.67441 | 33.39831 | 24.74545 | 33.39831 | 25.07525
107.48715 | 306.97424 | 107.48715 | 292.06327 | 51.84569 | 131.01499 | 51.84569 | 131.31291 | 33.84362 | 24.91932 | 33.84362 | 25.18594
108.90145 | 308.55551 | 108.90145 | 292.5343 | 52.52787 | 131.94251 | 52.52787 | 131.94086 | 34.28893 | 25.09211 | 34.28893 | 25.29469
110.31576 | 310.12438 | 110.31576 | 292.99471 | 53.21005 | 132.8645 | 53.21005 | 132.55851 | 34.73424 | 25.26385 | 34.73424 | 25.40156
111.73006 | 311.68108 | 111.73006 | 293.44486 | 53.89223 | 133.78106 | 53.89223 | 133.16611 | 35.17955 | 25.43455 | 35.17955 | 25.5066
113.14437 | 313.22586 | 113.14437 | 293.88509 | 54.57441 | 134.6923 | 54.57441 | 133.76391 | 35.62486 | 25.60424 | 35.62486 | 25.60986
114.55867 | 314.75897 | 114.55867 | 294.31573 | 55.25659 | 135.59831 | 55.25659 | 134.35214 | 36.07018 | 25.77293 | 36.07018 | 25.71137
115.97298 | 316.28064 | 115.97298 | 294.73708 | 55.93877 | 136.49918 | 55.93877 | 134.93104 | 36.51549 | 25.94064 | 36.51549 | 25.81119
117.38728 | 317.79108 | 117.38728 | 295.14945 | 56.62095 | 137.39501 | 56.62095 | 135.50081 | 36.9608 | 26.10739 | 36.9608 | 25.90935
118.80159 | 319.29052 | 118.80159 | 295.55311 | 57.30313 | 138.28589 | 57.30313 | 136.06168 | 37.40611 | 26.2732 | 37.40611 | 26.00589
120.21589 | 320.77916 | 120.21589 | 295.94834 | 57.98531 | 139.1719 | 57.98531 | 136.61385 | 37.85142 | 26.43808 | 37.85142 | 26.10086
121.6302 | 322.25721 | 121.6302 | 296.3354 | 58.66749 | 140.05312 | 58.66749 | 137.15752 | 38.29673 | 26.60205 | 38.29673 | 26.1943
123.0445 | 323.72487 | 123.0445 | 296.71454 | 59.34967 | 140.92964 | 59.34967 | 137.69289 | 38.74204 | 26.76512 | 38.74204 | 26.28623
124.4588 | 325.18232 | 124.4588 | 297.086 | 60.03185 | 141.80153 | 60.03185 | 138.22015 | 39.18735 | 26.9273 | 39.18735 | 26.37671
125.87311 | 326.62975 | 125.87311 | 297.45002 | 60.71403 | 142.66887 | 60.71403 | 138.73947 | 39.63266 | 27.08863 | 39.63266 | 26.46575
127.28741 | 328.06735 | 127.28741 | 297.80681 | 61.39621 | 143.53174 | 61.39621 | 139.25104 | 40.07797 | 27.2491 | 40.07797 | 26.55339
128.70172 | 329.49528 | 128.70172 | 298.15658 | 62.07839 | 144.39021 | 62.07839 | 139.75503 | 40.52328 | 27.40873 | 40.52328 | 26.63968
130.11602 | 330.91372 | 130.11602 | 298.49955 | 62.76058 | 145.24434 | 62.76058 | 140.25161 | 40.96859 | 27.56754 | 40.96859 | 26.72463
131.53033 | 332.32283 | 131.53033 | 298.83591 | 63.44276 | 146.09421 | 63.44276 | 140.74093 | 41.41391 | 27.72553 | 41.41391 | 26.80828
132.94463 | 333.72278 | 132.94463 | 299.16584 | 64.12494 | 146.93989 | 64.12494 | 141.22317 | 41.85922 | 27.88273 | 41.85922 | 26.89066
134.35894 | 335.11371 | 134.35894 | 299.48954 | 64.80712 | 147.78143 | 64.80712 | 141.69846 | 42.30453 | 28.03914 | 42.30453 | 26.9718
135.77324 | 336.49579 | 135.77324 | 299.80717 | 65.4893 | 148.61891 | 65.4893 | 142.16696 | 42.74984 | 28.19478 | 42.74984 | 27.05172
137.18755 | 337.86916 | 137.18755 | 300.11891 | 66.17148 | 149.45238 | 66.17148 | 142.62881 | 43.19515 | 28.34965 | 43.19515 | 27.13046
138.60185 | 339.23396 | 138.60185 | 300.42491 | 66.85366 | 150.2819 | 66.85366 | 143.08415 | 43.64046 | 28.50377 | 43.64046 | 27.20803
140.01616 | 340.59033 | 140.01616 | 300.72534 | 67.53584 | 151.10753 | 67.53584 | 143.53313 | 44.08577 | 28.65716 | 44.08577 | 27.28447

## pH effect
SUW | VC (50 mg/l) | VC (50 mg/l) | PUW | VC (50 mg/l) | VC (50 mg/l) | SUW (0.25 g/l) | BG (50 mg/l) | BG (50 mg/l) | PUW (0.25 g/l) | BG (50 mg/l) | BG (50 mg/l) | SUW (3 g/l) | RhB (50 mg/l) | RhB (50 mg/l) | PUW (3 g/l) | RhB (50 mg/l) | RhB (50 mg/l)
pH | Adsorption | Adsorption | pH | Adsorption | Adsorption | pH | Adsorption | Adsorption | pH | Adsorption | Adsorption | pH | Adsorption | Adsorption | pH | Adsorption | Adsorption
| mg/g | % |  | mg/g | % |  | mg/g | % |  | mg/g | % |  | mg/g | % |  | mg/g | %
3.4 | 70.53994 | 70.53994 | 2.71 | 75.75872 | 75.75872 | 2.5 | 194.249 | 97.12448 | 3 | 188.1902 | 94.0951 | 3.78 | 14.36847 | 86.21083 | 3 | 15.87449 | 95.24691
4.5 | 76.1784 | 76.1784 | 4.08 | 78.75117 | 78.75117 | 3 | 182.3357 | 91.16783 | 4 | 129.4744 | 64.7372 | 4.22 | 13.76385 | 82.5831 | 4 | 12.87274 | 77.23647
5.5 | 78.75117 | 78.75117 | 5.27 | 84.08126 | 84.08126 | 5 | 57.09215 | 28.54608 | 4 | 130.3497 | 65.17483 | 5.25 | 10.75657 | 64.53941 | 5 | 8.134695 | 48.80817
6.4 | 78.52582 | 78.52582 | 6.2 | 87.77465 | 87.77465 | 5.75 | 67.24915 | 33.62457 | 5 | 53.843 | 26.9215 | 6.16 | 6.454574 | 38.72745 | 6 | 6.201013 | 37.20608
6.9 | 74.17598 | 74.17598 | 6.91 | 88.51726 | 88.51726 | 6.5 | 137.4114 | 68.70571 | 5 | 92.53242 | 46.26621 | 6.65 | 5.343463 | 32.06078 | 7 | 5.9761 | 35.8566
[6 empty] | 7.3 | 188.6826 | 94.34129 | 6 | 125.7267 | 62.86334 | 6.85 | 5.66635 | 33.9981 | 8 | 5.306901 | 31.84141
[9 empty] | 6 | 96.58713 | 48.29356
SUW | VC (80 mg/l) | VC (80 mg/l) | SUW | VC (80 mg/l) | VC (80 mg/l) | SUW (0.5 g/l) | BG (50 mg/l) | BG (50 mg/l) | 7 | 184.94 | 92.46999 | SUW (4 g/l) | RhB (50 mg/l) | RhB (50 mg/l) | PUW (4 g/l) | RhB (50 mg/l) | RhB (50 mg/l)
pH | Adsorption | Adsorption | pH | Adsorption | Adsorption | pH | Adsorption | Adsorption | 7 | 180.9978 | 90.49892 | pH | Adsorption | Adsorption | pH | Adsorption | Adsorption
| mg/g | % |  | mg/g | % |  | mg/g | % | 8 | 192.833 | 96.41649 |  | mg/g | % |  | mg/g | %
3.3 | 112.8935 | 70.55844 | 3 | 107.6909 | 67.30679 | 2.7 | 95.26993 | 95.26993 |  |  |  | 4.8 | 10.86657 | 86.93257 | 3 | 11.46724 | 91.73789
4.7 | 119.0028 | 74.37673 | 4.1 | 120.3748 | 75.23427 | 3.8 | 96.90769 | 96.90769 | PUW (0.5 g/l) | BG (50 mg/l) | BG (50 mg/l) | 4.94 | 10.52944 | 84.23552 | 4 | 10.89684 | 87.17474
5.6 | 120.3005 | 75.18779 | 5 | 120.9603 | 75.60018 | 5.7 | 55.19454 | 55.19454 | pH | Adsorption | Adsorption | 5.17 | 9.399335 | 75.19468 | 5 | 7.790242 | 62.32194
6.5 | 113.7918 | 71.11987 | 6 | 114.5728 | 71.60798 | 6.11 | 68.08191 | 68.08191 |  | mg/g | % | 6.02 | 5.467711 | 43.74169 | 6 | 6.46142 | 51.69136
6.9 | 117.8804 | 73.67526 | 6.5 | 118.6246 | 74.1404 | 6.63 | 79.82646 | 79.82646 | 3 | 94.18741 | 94.18741 | 6.62 | 5.19943 | 41.59544 | 7 | 5.339625 | 42.717
[6 empty] | 7 | 93.83369 | 93.83369 | 4 | 72.33566 | 72.33566 | 6.77 | 5.598291 | 44.78632 | 8 | 3.960233 | 31.68186
[9 empty] | 4 | 67.94406 | 67.94406
[9 empty] | 5 | 55.85666 | 55.85666
[9 empty] | 6 | 60.56399 | 60.56399
[9 empty] | 7 | 84.04917 | 84.04917
[9 empty] | 8 | 97.39118 | 97.39118

## Dosage effect
SUW | VC (50 mg/l) | VC (50 mg/l) | VC (50 mg/l)
[compost] | Adsorption | Adsorption | Adsorption
g/l | mg/L | mg/g | %
0.1 | 49.72095 | 497.2095 | 99.4419
0.2 | 47.48571 | 237.4286 | 94.97143
0.5 | 46.68095 | 93.3619 | 93.3619
1 | 48.69381 | 48.69381 | 97.38762
2 | 48.93095 | 24.46548 | 97.8619
SUW | BG (50 mg/l) | BG (50 mg/l) | BG (50 mg/l)
[compost] | Adsorption | Adsorption | Adsorption
g/l | mg/l | mg/g | %
0.25 | 28.79021 | 115.1608 | 57.58042
0.5 | 37.3986 | 74.7972 | 74.7972
1 | 42.56993 | 42.56993 | 85.13986
2 | 47.12517 | 23.56259 | 94.25035
4 | 49.34196 | 12.33549 | 98.68392
SUW | RhB (50 mg/l) | RhB (50 mg/l) | RhB (50 mg/l)
[compost] | Adsorption | Adsorption | Adsorption
g/l | mg/l | mg/g | %
2 | 22.78671 | 11.39336 | 45.57343
4 | 36.11888 | 9.02972 | 72.23776
6 | 47.96993 | 7.994988 | 95.93986
8 | 49.08811 | 6.136014 | 98.17622

## Column (Experimental)
Experimental | 0.5 g | Experimental | 2.5 g | Experimental | 0.5 g | Experimental | 2.5 g | Experimental | 0.5 g | Experimental | 2.5 g
SUW | VC | SUW | VC | SUW | VC | SUW | VC | SUW | VC | SUW | VC
Time (minutes) | C/C0 | Time (minutes) | C/C0 | Time (minutes) | C/C0 | Time (minutes) | C/C0 | Time (minutes) | C/C0 | Time (minutes) | C/C0
0 | 0.01057 | 240 | 0.00285 | 0 | 0.02733 | 0 | 0.01213 | 0 | 0 | 0 | 0
15 | 0.00818 | 502.5 | 0.00285 | 15 | 0.02245 | 15 | 0.01587 | 5 | 0.39796 | 8.88333 | 0.12533
30 | 0.00883 | 525 | 0.01138 | 30 | 0.02374 | 30 | 0.01663 | 10 | 0.62636 | 23.88333 | 0.32058
45 | 0.00936 | 540 | 0.01249 | 45 | 0.05427 | 45 | 0.0191 | 15 | 0.73122 | 38.88333 | 0.51676
60 | 0.00836 | 555 | 0.0143 | 60 | 0.13606 | 60 | 0.02273 | 20 | 0.78787 | 53.88333 | 0.60548
75 | 0.05116 | 570 | 0.01893 | 75 | 0.23071 | 75 | 0.02278 | 25 | 0.7957 | 68.88333 | 0.6239
90 | 0.17368 | 600 | 0.0222 | 90 | 0.41409 | 90 | 0.02366 | 30 | 0.80459 | 83.88333 | 0.7151
105 | 0.30581 | 615 | 0.02599 | 105 | 0.58453 | 120 | 0.02624 | 45 | 0.8635 | 98.88333 | 0.71324
120 | 0.40072 | 630 | 0.03037 | 120 | 0.72536 | 195 | 0.07823 | 60 | 0.91036 | 113.88333 | 0.7343
135 | 0.48297 | 660 | 0.03741 | 135 | 0.82262 | 210 | 0.08455 | 75 | 0.89213 | 128.88333 | 0.78772
180 | 0.63066 | 675 | 0.04398 | 150 | 0.85611 | 225 | 0.11287 | 90 | 0.89077 | 143.88333 | 0.84331
195 | 0.66191 | 690 | 0.05556 | 165 | 0.95977 | 240 | 0.11957 | 105 | 0.94923 | 158.88333 | 0.81946
210 | 0.68314 | 705 | 0.06187 | 195 | 1.01861 | 255 | 0.13785 | 120 | 0.97574 | 173.88333 | 0.81559
240 | 0.76214 | 720 | 0.06936 | 210 | 0.9509 | 270 | 0.14109 | 135 | 0.9545 | 188.88333 | 0.77766
255 | 0.78573 | 810 | 0.11936 | 225 | 0.95977 | 300 | 0.15531 |  |  | 203.88333 | 0.79531
270 | 0.79251 | 825 | 0.16887 |  |  | 330 | 0.18578 |  |  | 218.88333 | 0.79531
285 | 0.83525 | 840 | 0.1838 |  |  | 360 | 0.21279 |  |  | 233.88333 | 0.86885
300 | 0.82656 | 855 | 0.20189 |  |  | 375 | 0.23096 |  |  | 248.88333 | 0.87536
315 | 0.81005 | 870 | 0.22427 |  |  | 390 | 0.2543 |  |  | 263.88333 | 0.86932
330 | 0.82626 | 885 | 0.26852 |  |  | 405 | 0.29646 |  |  | 278.88333 | 0.8303
345 | 0.82833 | 900 | 0.29529 |  |  | 435 | 0.31276 |  |  | 293.88333 | 0.86498
360 | 0.81653 | 915 | 0.32409 |  |  | 465 | 0.34713 |  |  | 308.88333 | 0.84811
375 | 0.82921 | 990 | 0.46146 |  |  | 510 | 0.41279
405 | 0.82228 | 1005 | 0.54007 |  |  | 525 | 0.42712
420 | 0.84218 | 1035 | 0.66443 |  |  | 540 | 0.44798
435 | 0.87579 | 1065 | 0.71595 |  |  | 555 | 0.48696
450 | 0.91927 | 1125 | 0.85706 |  |  | 570 | 0.52813
480 | 0.92399 | 1170 | 0.88553 |  |  | 585 | 0.53637
495 | 0.92782 | 1200 | 0.89716 |  |  | 600 | 0.56602
510 | 0.96334 | 1215 | 0.909 |  |  | 615 | 0.5619
525 | 0.93593 | 1230 | 0.91071 |  |  | 630 | 0.60088
|  | 1305 | 0.90249 |  |  | 645 | 0.61597
|  | 1320 | 0.90836 |  |  | 660 | 0.65111
|  | 1350 | 0.91401 |  |  | 675 | 0.68597
[6 empty] | 690 | 0.70766
[6 empty] | 705 | 0.74883
[6 empty] | 720 | 0.77848
[6 empty] | 735 | 0.8084

## Column (Model)
Yan Model | 0.5 g | Yan Model | 2.5 g | Yan Model | 0.5 g | Yan Model | 2.5 g | Yan Model | 0.5 g | Yan Model | 2.5 g
SUW | VC | SUW | VC | SUW | VC | SUW | VC | SUW | VC | SUW | VC
Time (minutes) | C/C0 | Time (minutes) | C/C0 | Time (minutes) | C/C0 | Time (minutes) | C/C0 | Time (minutes) | C/C0 | Time (minutes) | C/C0
0 | 0 | 0 | 0 | 0 | 0 | 0 | 0 | 0 | 0 | 0 | 0
5.30303 | 0.000410331 | 251.21212 | 1.277e-06 | 2.27273 | 4.57854e-08 | 7.42424 | 1.5211e-06 | 1.36364 | 0.16848 | 3.12003 | 0.06635
10.60606 | 0.00203 | 262.42424 | 1.97376e-06 | 4.54545 | 1.04128e-06 | 14.84848 | 1.32282e-05 | 2.72727 | 0.29119 | 6.24007 | 0.12628
15.90909 | 0.00516 | 273.63636 | 2.99561e-06 | 6.81818 | 6.47536e-06 | 22.27273 | 4.68778e-05 | 4.09091 | 0.38317 | 9.3601 | 0.17961
21.21212 | 0.00998 | 284.84848 | 4.47095e-06 | 9.09091 | 2.36807e-05 | 29.69697 | 0.000115028 | 5.45455 | 0.45444 | 12.48013 | 0.22716
26.51515 | 0.01659 | 296.06061 | 6.57051e-06 | 11.36364 | 6.47414e-05 | 37.12121 | 0.000230756 | 6.81818 | 0.51121 | 15.60017 | 0.26975
31.81818 | 0.02505 | 307.27273 | 9.51879e-06 | 13.63636 | 0.000147245 | 44.54545 | 0.000407528 | 8.18182 | 0.55744 | 18.7202 | 0.30806
37.12121 | 0.03538 | 318.48485 | 1.3608e-05 | 15.90909 | 0.000294936 | 51.9697 | 0.0006591 | 9.54545 | 0.59579 | 21.84024 | 0.34269
42.42424 | 0.04755 | 329.69697 | 1.92147e-05 | 18.18182 | 0.000538283 | 59.39394 | 0.000999457 | 10.90909 | 0.62811 | 24.96027 | 0.37412
47.72727 | 0.06149 | 340.90909 | 2.68202e-05 | 20.45455 | 0.000914972 | 66.81818 | 0.00144 | 12.27273 | 0.65571 | 28.0803 | 0.40277
53.0303 | 0.07712 | 352.12121 | 3.70342e-05 | 22.72727 | 0.00147 | 74.24242 | 0.002 | 13.63636 | 0.67955 | 31.20034 | 0.42897
58.33333 | 0.09431 | 363.33333 | 5.0623e-05 | 25 | 0.00226 | 81.66667 | 0.0027 | 15 | 0.70034 | 34.32037 | 0.45303
63.63636 | 0.11293 | 374.54545 | 6.85433e-05 | 27.27273 | 0.00334 | 89.09091 | 0.00353 | 16.36364 | 0.71862 | 37.4404 | 0.47518
68.93939 | 0.1328 | 385.75758 | 9.19808e-05 | 29.54545 | 0.00478 | 96.51515 | 0.00453 | 17.72727 | 0.73483 | 40.56044 | 0.49566
74.24242 | 0.15377 | 396.9697 | 0.000122396 | 31.81818 | 0.00666 | 103.93939 | 0.0057 | 19.09091 | 0.74929 | 43.68047 | 0.51463
79.54545 | 0.17566 | 408.18182 | 0.000161575 | 34.09091 | 0.00907 | 111.36364 | 0.00706 | 20.45455 | 0.76227 | 46.80051 | 0.53225
84.84848 | 0.19829 | 419.39394 | 0.000211695 | 36.36364 | 0.0121 | 118.78788 | 0.00863 | 21.81818 | 0.77399 | 49.92054 | 0.54866
90.15152 | 0.22148 | 430.60606 | 0.000275387 | 38.63636 | 0.01584 | 126.21212 | 0.0104 | 23.18182 | 0.78463 | 53.04057 | 0.56398
95.45455 | 0.24507 | 441.81818 | 0.000355821 | 40.90909 | 0.0204 | 133.63636 | 0.01241 | 24.54545 | 0.79431 | 56.16061 | 0.57832
100.75758 | 0.26889 | 453.0303 | 0.000456794 | 43.18182 | 0.02589 | 141.06061 | 0.01466 | 25.90909 | 0.80317 | 59.28064 | 0.59176
106.06061 | 0.29279 | 464.24242 | 0.000582835 | 45.45455 | 0.0324 | 148.48485 | 0.01716 | 27.27273 | 0.81131 | 62.40067 | 0.60439
111.36364 | 0.31665 | 475.45455 | 0.000739317 | 47.72727 | 0.04005 | 155.90909 | 0.01992 | 28.63636 | 0.81881 | 65.52071 | 0.61627
116.66667 | 0.34033 | 486.66667 | 0.000932589 | 50 | 0.04894 | 163.33333 | 0.02296 | 30 | 0.82574 | 68.64074 | 0.62747
121.9697 | 0.36374 | 497.87879 | 0.00117 | 52.27273 | 0.05915 | 170.75758 | 0.02629 | 31.36364 | 0.83217 | 71.76077 | 0.63805
127.27273 | 0.38677 | 509.09091 | 0.00146 | 54.54545 | 0.07078 | 178.18182 | 0.02991 | 32.72727 | 0.83815 | 74.88081 | 0.64805
132.57576 | 0.40934 | 520.30303 | 0.00181 | 56.81818 | 0.08388 | 185.60606 | 0.03384 | 34.09091 | 0.84371 | 78.00084 | 0.65753
137.87879 | 0.4314 | 531.51515 | 0.00224 | 59.09091 | 0.0985 | 193.0303 | 0.03808 | 35.45455 | 0.84892 | 81.12088 | 0.66651
143.18182 | 0.45289 | 542.72727 | 0.00276 | 61.36364 | 0.11467 | 200.45455 | 0.04263 | 36.81818 | 0.85379 | 84.24091 | 0.67505
148.48485 | 0.47377 | 553.93939 | 0.00338 | 63.63636 | 0.13239 | 207.87879 | 0.04751 | 38.18182 | 0.85836 | 87.36094 | 0.68317
153.78788 | 0.494 | 565.15152 | 0.00413 | 65.90909 | 0.15164 | 215.30303 | 0.05272 | 39.54545 | 0.86265 | 90.48098 | 0.69089
159.09091 | 0.51356 | 576.36364 | 0.00502 | 68.18182 | 0.17236 | 222.72727 | 0.05826 | 40.90909 | 0.8667 | 93.60101 | 0.69826
164.39394 | 0.53244 | 587.57576 | 0.00607 | 70.45455 | 0.19447 | 230.15152 | 0.06413 | 42.27273 | 0.87051 | 96.72104 | 0.70528
169.69697 | 0.55064 | 598.78788 | 0.00732 | 72.72727 | 0.21787 | 237.57576 | 0.07034 | 43.63636 | 0.87412 | 99.84108 | 0.712
175 | 0.56815 | 610 | 0.0088 | 75 | 0.24243 | 245 | 0.07689 | 45 | 0.87753 | 102.96111 | 0.71842
180.30303 | 0.58497 | 621.21212 | 0.01053 | 77.27273 | 0.26799 | 252.42424 | 0.08376 | 46.36364 | 0.88077 | 106.08114 | 0.72456
185.60606 | 0.60112 | 632.42424 | 0.01257 | 79.54545 | 0.29438 | 259.84848 | 0.09097 | 47.72727 | 0.88383 | 109.20118 | 0.73044
190.90909 | 0.61661 | 643.63636 | 0.01494 | 81.81818 | 0.32143 | 267.27273 | 0.09851 | 49.09091 | 0.88675 | 112.32121 | 0.73609
196.21212 | 0.63145 | 654.84848 | 0.01769 | 84.09091 | 0.34893 | 274.69697 | 0.10637 | 50.45455 | 0.88953 | 115.44125 | 0.7415
201.51515 | 0.64566 | 666.06061 | 0.02089 | 86.36364 | 0.37671 | 282.12121 | 0.11454 | 51.81818 | 0.89217 | 118.56128 | 0.7467
206.81818 | 0.65926 | 677.27273 | 0.02458 | 88.63636 | 0.40457 | 289.54545 | 0.12302 | 53.18182 | 0.89469 | 121.68131 | 0.7517
212.12121 | 0.67226 | 688.48485 | 0.02883 | 90.90909 | 0.43233 | 296.9697 | 0.1318 | 54.54545 | 0.8971 | 124.80135 | 0.75651
217.42424 | 0.6847 | 699.69697 | 0.0337 | 93.18182 | 0.45983 | 304.39394 | 0.14087 | 55.90909 | 0.8994 | 127.92138 | 0.76113
222.72727 | 0.69658 | 710.90909 | 0.03926 | 95.45455 | 0.4869 | 311.81818 | 0.15022 | 57.27273 | 0.90161 | 131.04141 | 0.76559
228.0303 | 0.70794 | 722.12121 | 0.04559 | 97.72727 | 0.51341 | 319.24242 | 0.15983 | 58.63636 | 0.90371 | 134.16145 | 0.76989
233.33333 | 0.71879 | 733.33333 | 0.05276 | 100 | 0.53923 | 326.66667 | 0.1697 | 60 | 0.90573 | 137.28148 | 0.77403
238.63636 | 0.72916 | 744.54545 | 0.06085 | 102.27273 | 0.56428 | 334.09091 | 0.17981 | 61.36364 | 0.90767 | 140.40152 | 0.77803
243.93939 | 0.73906 | 755.75758 | 0.06995 | 104.54545 | 0.58846 | 341.51515 | 0.19015 | 62.72727 | 0.90953 | 143.52155 | 0.7819
249.24242 | 0.74852 | 766.9697 | 0.08013 | 106.81818 | 0.61172 | 348.93939 | 0.2007 | 64.09091 | 0.91132 | 146.64158 | 0.78563
254.54545 | 0.75756 | 778.18182 | 0.09146 | 109.09091 | 0.63401 | 356.36364 | 0.21145 | 65.45455 | 0.91304 | 149.76162 | 0.78924
259.84848 | 0.7662 | 789.39394 | 0.10403 | 111.36364 | 0.65529 | 363.78788 | 0.22238 | 66.81818 | 0.9147 | 152.88165 | 0.79273
265.15152 | 0.77445 | 800.60606 | 0.11789 | 113.63636 | 0.67556 | 371.21212 | 0.23347 | 68.18182 | 0.91629 | 156.00168 | 0.79611
270.45455 | 0.78233 | 811.81818 | 0.13309 | 115.90909 | 0.69481 | 378.63636 | 0.24471 | 69.54545 | 0.91783 | 159.12172 | 0.79938
275.75758 | 0.78987 | 823.0303 | 0.14968 | 118.18182 | 0.71305 | 386.06061 | 0.25608 | 70.90909 | 0.91931 | 162.24175 | 0.80255
281.06061 | 0.79708 | 834.24242 | 0.16768 | 120.45455 | 0.73029 | 393.48485 | 0.26757 | 72.27273 | 0.92074 | 165.36178 | 0.80562
286.36364 | 0.80397 | 845.45455 | 0.18709 | 122.72727 | 0.74656 | 400.90909 | 0.27915 | 73.63636 | 0.92212 | 168.48182 | 0.8086
291.66667 | 0.81056 | 856.66667 | 0.20789 | 125 | 0.76188 | 408.33333 | 0.29082 | 75 | 0.92345 | 171.60185 | 0.81149
296.9697 | 0.81686 | 867.87879 | 0.23005 | 127.27273 | 0.7763 | 415.75758 | 0.30255 | 76.36364 | 0.92474 | 174.72189 | 0.8143
302.27273 | 0.8229 | 879.09091 | 0.25351 | 129.54545 | 0.78985 | 423.18182 | 0.31433 | 77.72727 | 0.92599 | 177.84192 | 0.81703
307.57576 | 0.82867 | 890.30303 | 0.27816 | 131.81818 | 0.80257 | 430.60606 | 0.32614 | 79.09091 | 0.92719 | 180.96195 | 0.81967
312.87879 | 0.83421 | 901.51515 | 0.30389 | 134.09091 | 0.81449 | 438.0303 | 0.33797 | 80.45455 | 0.92836 | 184.08199 | 0.82225
318.18182 | 0.8395 | 912.72727 | 0.33058 | 136.36364 | 0.82567 | 445.45455 | 0.3498 | 81.81818 | 0.92949 | 187.20202 | 0.82475
323.48485 | 0.84458 | 923.93939 | 0.35806 | 138.63636 | 0.83613 | 452.87879 | 0.36162 | 83.18182 | 0.93059 | 190.32205 | 0.82718
328.78788 | 0.84944 | 935.15152 | 0.38615 | 140.90909 | 0.84593 | 460.30303 | 0.37342 | 84.54545 | 0.93165 | 193.44209 | 0.82955
334.09091 | 0.85411 | 946.36364 | 0.41467 | 143.18182 | 0.8551 | 467.72727 | 0.38517 | 85.90909 | 0.93268 | 196.56212 | 0.83185
339.39394 | 0.85858 | 957.57576 | 0.44344 | 145.45455 | 0.86367 | 475.15152 | 0.39687 | 87.27273 | 0.93369 | 199.68215 | 0.8341
344.69697 | 0.86287 | 968.78788 | 0.47224 | 147.72727 | 0.87169 | 482.57576 | 0.40851 | 88.63636 | 0.93466 | 202.80219 | 0.83628
350 | 0.86699 | 980 | 0.5009 | 150 | 0.87919 | 490 | 0.42007 | 90 | 0.9356 | 205.92222 | 0.83841
355.30303 | 0.87094 | 991.21212 | 0.52923 | 152.27273 | 0.88621 | 497.42424 | 0.43154 | 91.36364 | 0.93652 | 209.04226 | 0.84049
360.60606 | 0.87474 | 1002.42424 | 0.55706 | 154.54545 | 0.89277 | 504.84848 | 0.44291 | 92.72727 | 0.93741 | 212.16229 | 0.84251
365.90909 | 0.87838 | 1013.63636 | 0.58422 | 156.81818 | 0.89891 | 512.27273 | 0.45418 | 94.09091 | 0.93828 | 215.28232 | 0.84448
371.21212 | 0.88189 | 1024.84848 | 0.6106 | 159.09091 | 0.90465 | 519.69697 | 0.46533 | 95.45455 | 0.93912 | 218.40236 | 0.84641
376.51515 | 0.88526 | 1036.06061 | 0.63607 | 161.36364 | 0.91003 | 527.12121 | 0.47636 | 96.81818 | 0.93995 | 221.52239 | 0.84829
381.81818 | 0.88849 | 1047.27273 | 0.66054 | 163.63636 | 0.91506 | 534.54545 | 0.48726 | 98.18182 | 0.94075 | 224.64242 | 0.85012
387.12121 | 0.89161 | 1058.48485 | 0.68393 | 165.90909 | 0.91977 | 541.9697 | 0.49801 | 99.54545 | 0.94153 | 227.76246 | 0.85191
392.42424 | 0.89461 | 1069.69697 | 0.70619 | 168.18182 | 0.92418 | 549.39394 | 0.50863 | 100.90909 | 0.94229 | 230.88249 | 0.85366
397.72727 | 0.8975 | 1080.90909 | 0.72729 | 170.45455 | 0.92831 | 556.81818 | 0.51909 | 102.27273 | 0.94303 | 234.00253 | 0.85537
403.0303 | 0.90028 | 1092.12121 | 0.74722 | 172.72727 | 0.93218 | 564.24242 | 0.5294 | 103.63636 | 0.94375 | 237.12256 | 0.85704
408.33333 | 0.90295 | 1103.33333 | 0.76597 | 175 | 0.93581 | 571.66667 | 0.53955 | 105 | 0.94445 | 240.24259 | 0.85867
413.63636 | 0.90553 | 1114.54545 | 0.78356 | 177.27273 | 0.93922 | 579.09091 | 0.54953 | 106.36364 | 0.94514 | 243.36263 | 0.86027
418.93939 | 0.90802 | 1125.75758 | 0.80001 | 179.54545 | 0.94242 | 586.51515 | 0.55935 | 107.72727 | 0.94581 | 246.48266 | 0.86183
424.24242 | 0.91041 | 1136.9697 | 0.81535 | 181.81818 | 0.94542 | 593.93939 | 0.569 | 109.09091 | 0.94646 | 249.60269 | 0.86336
429.54545 | 0.91273 | 1148.18182 | 0.82963 | 184.09091 | 0.94824 | 601.36364 | 0.57848 | 110.45455 | 0.9471 | 252.72273 | 0.86485
434.84848 | 0.91496 | 1159.39394 | 0.84289 | 186.36364 | 0.95088 | 608.78788 | 0.58779 | 111.81818 | 0.94772 | 255.84276 | 0.86631
440.15152 | 0.91711 | 1170.60606 | 0.85519 | 188.63636 | 0.95337 | 616.21212 | 0.59692 | 113.18182 | 0.94833 | 258.96279 | 0.86774
445.45455 | 0.91919 | 1181.81818 | 0.86657 | 190.90909 | 0.95572 | 623.63636 | 0.60588 | 114.54545 | 0.94893 | 262.08283 | 0.86915
450.75758 | 0.92119 | 1193.0303 | 0.87709 | 193.18182 | 0.95792 | 631.06061 | 0.61466 | 115.90909 | 0.94951 | 265.20286 | 0.87052
456.06061 | 0.92313 | 1204.24242 | 0.88679 | 195.45455 | 0.95999 | 638.48485 | 0.62327 | 117.27273 | 0.95008 | 268.3229 | 0.87186
461.36364 | 0.925 | 1215.45455 | 0.89575 | 197.72727 | 0.96195 | 645.90909 | 0.6317 | 118.63636 | 0.95063 | 271.44293 | 0.87318
466.66667 | 0.92681 | 1226.66667 | 0.90399 | 200 | 0.96379 | 653.33333 | 0.63996 | 120 | 0.95118 | 274.56296 | 0.87447
471.9697 | 0.92856 | 1237.87879 | 0.91158 | 202.27273 | 0.96552 | 660.75758 | 0.64804 | 121.36364 | 0.95171 | 277.683 | 0.87573
477.27273 | 0.93026 | 1249.09091 | 0.91857 | 204.54545 | 0.96716 | 668.18182 | 0.65595 | 122.72727 | 0.95223 | 280.80303 | 0.87697
482.57576 | 0.93189 | 1260.30303 | 0.92499 | 206.81818 | 0.96871 | 675.60606 | 0.66369 | 124.09091 | 0.95274 | 283.92306 | 0.87819
487.87879 | 0.93348 | 1271.51515 | 0.93089 | 209.09091 | 0.97017 | 683.0303 | 0.67126 | 125.45455 | 0.95324 | 287.0431 | 0.87938
493.18182 | 0.93501 | 1282.72727 | 0.93632 | 211.36364 | 0.97155 | 690.45455 | 0.67866 | 126.81818 | 0.95373 | 290.16313 | 0.88055
498.48485 | 0.9365 | 1293.93939 | 0.9413 | 213.63636 | 0.97285 | 697.87879 | 0.6859 | 128.18182 | 0.95421 | 293.28316 | 0.8817
503.78788 | 0.93793 | 1305.15152 | 0.94588 | 215.90909 | 0.97408 | 705.30303 | 0.69297 | 129.54545 | 0.95468 | 296.4032 | 0.88282
509.09091 | 0.93933 | 1316.36364 | 0.95008 | 218.18182 | 0.97525 | 712.72727 | 0.69988 | 130.90909 | 0.95514 | 299.52323 | 0.88393
514.39394 | 0.94067 | 1327.57576 | 0.95394 | 220.45455 | 0.97635 | 720.15152 | 0.70662 | 132.27273 | 0.95559 | 302.64327 | 0.88501
519.69697 | 0.94198 | 1338.78788 | 0.95749 | 222.72727 | 0.97739 | 727.57576 | 0.71321 | 133.63636 | 0.95603 | 305.7633 | 0.88608
525 | 0.94325 | 1350 | 0.96075 | 225 | 0.97838 | 735 | 0.71965 | 135 | 0.95646 | 308.88333 | 0.88712

## Toxicity Dye
Germination |  |  | ΔRoot length
| Dye concentration | Germination rate |  | Dye concentration | Root length
| mg/L | % |  | mg/L | %
CV | 12.5 | 78.33% | CV | 12.5 | 52.91%
| 25 | 76.67% |  | 25 | 33.77%
| 37.5 | 60% |  | 37.5 | 29.74%
| 50 | 30% |  | 50 | 28.34%
| Dye concentration | Germination rate |  | Dye concentration | Root length
| mg/L | % |  | mg/L | %
BG | 12.5 | 80% | RhB | 12.5 | 68.43%
| 25 | 35% |  | 25 | 46.65%
| 37.5 | 15% |  | 37.5 | 42.75%
| 50 | 15% |  | 50 | 36.15%
| Dye concentration | Germination rate
| mg/L | %
RhB | 12.5 | 88.3%
| 25 | 95%
| 37.5 | 95%
| 50 | 91.7%

## Toxicity compost
|  | Germination |  | Growth
|  | %RSG | stdev | %RRG | stdev
Compost | SUW-W | 98.15 | 3.21 | 69.22 | 18.57
| SUW-KCl | 51.85 | 0 | 32.26 | 10.81
| PUW-W | 100 | 5.56 | 78.73 | 31.7
| PUW-KCl | 83.33 | 9.62 | 58.19 | 19.93
Compost+dye | SUW-BG-W | 96.3 | 6.42 | 97.07 | 31.49
| SUW-RhB-W | 92.59 | 8.49 | 57.12 | 16.67
| SUW-CV-W | 92.59 | 6.42 | 93.63 | 28.48
| SUW-BG-KCl | 85.19 | 6.42 | 112.12 | 35.62
| SUW-RhB-KCl | 88.89 | 5.56 | 102.7 | 29.62
| SUW-CV-KCl | 88.89 | 9.62 | 95.57 | 28.64
| PUW-BG-W | 103.7 | 6.42 | 114.98 | 35.93
| PUW-RhB-W | 96.3 | 8.49 | 120.55 | 30.9
| PUW-CV-W | 83.33 | 9.62 | 100.23 | 36.44
| PUW-BG-KCl | 92.59 | 11.56 | 76.48 | 28.27
| PUW-RhB-KCl | 100 | 9.62 | 83.06 | 27.12
| PUW-CV-KCl | 92.3 | 6.42 | 105.98 | 28.83

## IEP
SUW 1 g·L-1 |  |  | SUW 5 g·L-1 |  |  | PUW 1 g·L-1 |  |  | PUW 5 g·L-1
pH | Zpotential | stdev | pH | Zpotential | stdev | pH | Zpotential | stdev | pH | Zpotential | stdev
| mV | mV |  | mV | mV |  | mV | mV |  | mV | mV
1.8 | -1.9 | 0.0751 | 1.72 | -1.47 | -0.17 | 1.8 | -6.91 | 0.263 | 1.7 | -6.77 | 0.223
2.8 | -8.61 | 0.96 | 2 | -3.42 | -0.0413 | 2.6 | -12 | 0.666 | 2.6 | -9.96 | 0.35
3.8 | -12.6 | 1.8 | 2.75 | -7.72 | 1.81 | 3.7 | -17 | 0.379 | 3.7 | -14.9 | 2.08
4.8 | -17.3 | 0.551 | 3.6 | -11.1 | 0.611 | 4.8 | -20.1 | 0.814 | 4.8 | -17.8 | 1.91
5.7 | -19.4 | 1.77 | 4.3 | -13.2 | 0.458 | 5.95 | -17.8 | 2.26 | 5.7 | -18.4 | 1.01
6.6 | -19.4 | 1.31 | 5.02 | -14.6 | 1.62 | 7 | -21.5 | 0.416 | 6.8 | -19 | 1.29
7.4 | -21.9 | 0.95 | 5.94 | -17.7 | 0.351 | 8.15 | -21.9 | 1.14 | 7.7 | -15 | 0.4
8.12 | -21.5 | 0.0643 | 6.84 | -18.8 | 1.5 | 9.2 | -15.4 | 1.41 | 8.6 | -16.3 | 0.651
9.36 | -21.7 | 1.94 | 7.8 | -20 | 1.46
|  |  | 8.61 | -22.6 | 1.46

## FTIR
| PUW | SUW
Wavenumber | %T | %T
599.7532 | 54.0644 | 92.4901
600.2354 | 57.4129 | 91.6667
600.7175 | 59.8666 | 90.9339
601.1996 | 61.1646 | 90.5851
601.6817 | 62.0122 | 90.6317
602.1638 | 63.6091 | 90.8118
602.6459 | 66.8283 | 90.7582
603.1281 | 71.5883 | 90.2453
603.6102 | 76.7868 | 89.3366
604.0923 | 80.8798 | 88.3428
604.5744 | 82.7781 | 87.5799
605.0565 | 82.4443 | 87.1486
605.5386 | 80.799 | 87.0713
606.0208 | 79.0575 | 87.2502
606.5029 | 77.9736 | 87.4577
606.985 | 77.579 | 87.6192
607.4671 | 77.4422 | 87.8654
607.9492 | 76.9113 | 88.3699
608.4313 | 75.3529 | 89.1256
608.9135 | 72.3359 | 89.7962
609.3956 | 67.8732 | 89.848
609.8777 | 62.6869 | 88.8849
610.3598 | 58.2427 | 86.9395
610.8419 | 56.2589 | 84.5261
611.324 | 57.8479 | 82.4494
611.8062 | 62.8232 | 81.5222
612.2883 | 69.5342 | 82.3021
612.7704 | 75.4327 | 84.8615
613.2525 | 78.2435 | 88.6555
613.7346 | 77.1319 | 92.6539
614.2167 | 73.2905 | 95.7635
614.6989 | 69.2795 | 97.2993
615.181 | 67.6298 | 97.2249
615.6631 | 69.6936 | 96.0904
616.1452 | 75.1626 | 94.7463
616.6273 | 82.2874 | 93.9427
617.1094 | 88.6441 | 93.9697
617.5916 | 92.2411 | 94.5503
618.0737 | 92.3785 | 95.09
618.5558 | 89.7261 | 95.1146
619.0379 | 85.7773 | 94.6295
619.52 | 82.1868 | 94.0076
620.0021 | 80.2845 | 93.3512
620.4843 | 80.6972 | 93.0327
620.9664 | 83.6474 | 93.2807
621.4485 | 88.5947 | 93.9224
621.9306 | 93.7671 | 94.7678
622.4127 | 96.7503 | 95.6078
622.8948 | 95.42 | 95.9904
623.377 | 89.0709 | 95.6333
623.8591 | 79.0774 | 94.614
624.3412 | 68.5255 | 93.2738
624.8233 | 60.9053 | 92.0771
625.3054 | 58.539 | 91.4179
625.7875 | 61.625 | 91.5838
626.2697 | 68.3534 | 92.5459
626.7518 | 76.0164 | 93.9639
627.2339 | 82.3934 | 95.3701
627.716 | 86.5393 | 96.3585
628.1981 | 88.6685 | 96.6678
628.6802 | 89.5167 | 96.2466
629.1624 | 89.7361 | 95.2968
629.6445 | 89.6831 | 94.1696
630.1266 | 89.5567 | 93.1526
630.6087 | 89.5824 | 92.4329
631.0908 | 89.7063 | 92.1441
631.5729 | 89.5479 | 92.2843
632.0551 | 88.4909 | 92.6728
632.5372 | 86.0401 | 93.0647
633.0193 | 82.3588 | 93.355
633.5014 | 78.4436 | 93.5518
633.9835 | 75.6483 | 93.6694
634.4656 | 74.859 | 93.7411
634.9478 | 75.9309 | 93.8282
635.4299 | 77.8193 | 93.9703
635.912 | 79.3466 | 94.1362
636.3941 | 80.0099 | 94.2568
636.8762 | 80.2066 | 94.2816
637.3583 | 80.78 | 94.1849
637.8405 | 82.244 | 93.9424
638.3226 | 84.278 | 93.5274
638.8047 | 85.9648 | 92.9307
639.2868 | 86.604 | 92.1889
639.7689 | 85.8671 | 91.4087
640.251 | 84.131 | 90.7603
640.7332 | 82.5695 | 90.4308
641.2153 | 82.2615 | 90.5503
641.6974 | 83.5361 | 91.1124
642.1795 | 85.9577 | 91.9295
642.6616 | 88.7475 | 92.6973
643.1437 | 91.0741 | 93.159
643.6259 | 92.2705 | 93.238
644.108 | 92.047 | 93.0454
644.5901 | 90.5409 | 92.7706
645.0722 | 88.215 | 92.5272
645.5543 | 85.6711 | 92.3232
646.0364 | 83.4969 | 92.1625
646.5186 | 82.225 | 92.1222
647.0007 | 82.1899 | 92.3463
647.4828 | 83.2988 | 92.6036
647.9649 | 84.9837 | 92.6878
648.447 | 86.5664 | 92.6789
648.9291 | 87.577 | 92.5826
649.4113 | 87.8296 | 92.432
649.8934 | 87.6848 | 92.2577
650.3755 | 87.785 | 92.0925
650.8576 | 88.5275 | 91.9564
651.3397 | 89.7813 | 91.8499
651.8218 | 90.9023 | 91.7725
652.304 | 91.1538 | 91.7262
652.7861 | 90.0167 | 91.7156
653.2682 | 87.6062 | 91.7428
653.7503 | 85.0378 | 91.8037
654.2324 | 83.6307 | 91.8204
654.7145 | 84.2031 | 91.5143
655.1967 | 86.6454 | 91.1651
655.6788 | 89.6085 | 91.0268
656.1609 | 91.4015 | 91.0897
656.643 | 91.1415 | 91.2161
657.1251 | 88.9637 | 91.3101
657.6072 | 86.2364 | 91.3799
658.0894 | 84.7955 | 91.5035
658.5715 | 85.4564 | 91.7688
659.0536 | 87.5292 | 92.2207
659.5357 | 89.8645 | 92.8403
660.0178 | 91.2742 | 93.5579
660.4999 | 91.2258 | 94.2747
660.9821 | 90.2318 | 94.8872
661.4642 | 89.4269 | 95.2886
661.9463 | 89.7065 | 95.3434
662.4284 | 90.9957 | 94.9358
662.9105 | 92.2862 | 94.0947
663.3926 | 93.0305 | 93.0033
663.8748 | 93.2245 | 91.9166
664.3569 | 92.9772 | 91.0509
664.839 | 92.5851 | 90.4889
665.3211 | 92.2843 | 90.179
665.8032 | 92.1434 | 90.0116
666.2853 | 92.1434 | 89.889
666.7675 | 92.1906 | 89.7492
667.2496 | 92.102 | 89.5943
667.7317 | 91.6091 | 89.5943
668.2138 | 90.5603 | 89.9988
668.6959 | 89.3147 | 90.4613
669.178 | 88.3181 | 90.4593
669.6602 | 87.7423 | 90.1388
670.1423 | 87.6651 | 89.8259
670.6244 | 88.0907 | 89.6712
671.1065 | 88.903 | 89.677
671.5886 | 89.8668 | 89.772
672.0707 | 90.7102 | 89.8742
672.5529 | 91.1101 | 89.9472
673.035 | 90.8856 | 90.0234
673.5171 | 90.2612 | 90.1668
673.9992 | 89.5811 | 90.3757
674.4813 | 89.0339 | 90.4941
674.9634 | 88.7595 | 90.5453
675.4456 | 88.6673 | 90.6588
675.9277 | 88.4537 | 90.7567
676.4098 | 87.9076 | 90.8469
676.8919 | 87.1124 | 90.9312
677.374 | 86.3783 | 91.0084
677.8561 | 85.9352 | 91.0773
678.3383 | 85.7973 | 91.1388
678.8204 | 85.9132 | 91.1946
679.3025 | 86.1806 | 91.2453
679.7846 | 86.3715 | 91.2886
680.2667 | 86.2912 | 91.3195
680.7488 | 86.1873 | 91.3329
681.231 | 86.2748 | 91.3252
681.7131 | 86.3371 | 91.2965
682.1952 | 86.2654 | 91.2507
682.6773 | 86.1761 | 91.1955
683.1594 | 86.1793 | 91.1409
683.6415 | 86.1433 | 91.0964
684.1237 | 85.8455 | 91.0683
684.6058 | 85.3225 | 91.0577
685.0879 | 85.0151 | 91.0602
685.57 | 85.0986 | 91.069
686.0521 | 85.3331 | 91.0779
686.5342 | 85.3606 | 91.0837
687.0164 | 84.9512 | 91.0863
687.4985 | 84.101 | 91.0868
687.9806 | 82.9992 | 91.0847
688.4627 | 81.9464 | 91.0777
688.9448 | 81.2327 | 91.0623
689.4269 | 80.9762 | 91.0368
689.9091 | 81.0318 | 91.0031
690.3912 | 81.0841 | 90.9661
690.8733 | 80.8701 | 90.931
691.3554 | 80.4641 | 90.9002
691.8375 | 80.315 | 90.8717
692.3196 | 80.2939 | 90.8413
692.8018 | 80.3281 | 90.8062
693.2839 | 80.374 | 90.768
693.766 | 80.4111 | 90.7324
694.2481 | 80.4467 | 90.7061
694.7302 | 80.5155 | 90.6929
695.2123 | 80.7313 | 90.6912
695.6945 | 80.9713 | 90.6956
696.1766 | 81.1336 | 90.7003
696.6587 | 81.27 | 90.7022
697.1408 | 81.4763 | 90.7024
697.6229 | 81.6845 | 90.7032
698.105 | 81.8487 | 90.7061
698.5872 | 81.9735 | 90.7094
699.0693 | 82.0766 | 90.7091
699.5514 | 82.1783 | 90.7007
700.0335 | 82.2903 | 90.6829
700.5156 | 82.4105 | 90.658
700.9977 | 82.5242 | 90.6313
701.4799 | 82.6106 | 90.6078
701.962 | 82.6507 | 90.5897
702.4441 | 82.633 | 90.5752
702.9262 | 82.5588 | 90.5604
703.4083 | 82.444 | 90.5411
703.8904 | 82.3182 | 90.5153
704.3726 | 82.2188 | 90.4842
704.8547 | 82.179 | 90.4513
705.3368 | 82.2152 | 90.4203
705.8189 | 82.3161 | 90.3938
706.301 | 82.1285 | 90.3727
706.7831 | 81.7803 | 90.3574
707.2653 | 81.5971 | 90.3484
707.7474 | 81.7461 | 90.3458
708.2295 | 82.2176 | 90.3487
708.7116 | 82.8793 | 90.3538
709.1937 | 83.5392 | 90.3571
709.6758 | 83.9943 | 90.355
710.158 | 84.105 | 90.3464
710.6401 | 83.8905 | 90.3319
711.1222 | 83.5916 | 90.3115
711.6043 | 83.6809 | 90.2824
712.0864 | 83.8184 | 90.2393
712.5685 | 83.8711 | 90.1773
713.0507 | 83.8358 | 90.0975
713.5328 | 83.7311 | 90.0106
714.0149 | 83.5854 | 89.9359
714.497 | 83.4218 | 89.8937
714.9791 | 83.2499 | 89.896
715.4612 | 83.0897 | 90.0392
715.9434 | 82.9742 | 90.1108
716.4255 | 82.9969 | 90.209
716.9076 | 82.8651 | 90.3158
717.3897 | 82.6377 | 90.323
717.8718 | 82.3687 | 90.2569
718.3539 | 82.0885 | 90.1535
718.8361 | 81.7718 | 90.0622
719.3182 | 81.4563 | 90.0398
719.8003 | 81.3011 | 90.1324
720.2824 | 81.4668 | 90.3473
720.7645 | 81.9834 | 90.6402
721.2466 | 82.7137 | 90.9388
721.7288 | 83.4333 | 91.174
722.2109 | 83.9679 | 91.3034
722.693 | 84.2797 | 91.3335
723.1751 | 84.4491 | 91.312
723.6572 | 84.5882 | 91.291
724.1393 | 84.7613 | 91.2999
724.6215 | 84.9839 | 91.3536
725.1036 | 85.2066 | 91.4783
725.5857 | 85.3474 | 91.7179
726.0678 | 85.4268 | 91.9997
726.5499 | 85.4743 | 92.1845
727.032 | 85.5166 | 92.3292
727.5142 | 85.5695 | 92.4372
727.9963 | 85.6381 | 92.5222
728.4784 | 85.7223 | 92.59
728.9605 | 85.8218 | 92.6608
729.4426 | 85.9376 | 92.7485
729.9247 | 86.0692 | 92.8566
730.4069 | 86.2107 | 92.9741
730.889 | 86.3508 | 93.0784
731.3711 | 86.4762 | 93.1906
731.8532 | 86.5747 | 93.3059
732.3353 | 86.6602 | 93.4173
732.8174 | 86.7248 | 93.5197
733.2996 | 86.7875 | 93.6105
733.7817 | 86.8515 | 93.6905
734.2638 | 86.9119 | 93.7634
734.7459 | 86.9559 | 93.8326
735.228 | 86.9678 | 93.8994
735.7101 | 86.9358 | 93.9621
736.1923 | 86.8553 | 94.0172
736.6744 | 86.7286 | 94.0615
737.1565 | 86.5627 | 94.0935
737.6386 | 86.368 | 94.1142
738.1207 | 86.1587 | 94.1266
738.6028 | 85.9529 | 94.1347
739.085 | 85.7715 | 94.1424
739.5671 | 85.633 | 94.1531
740.0492 | 85.5476 | 94.1687
740.5313 | 85.5138 | 94.1891
741.0134 | 85.5199 | 94.2128
741.4955 | 85.5492 | 94.2368
741.9777 | 85.5876 | 94.2579
742.4598 | 85.6277 | 94.2738
742.9419 | 85.6682 | 94.2836
743.424 | 85.7111 | 94.2885
743.9061 | 85.7582 | 94.2907
744.3882 | 85.8101 | 94.2932
744.8704 | 85.867 | 94.2986
745.3525 | 85.9293 | 94.3084
745.8346 | 85.9959 | 94.3224
746.3167 | 86.0618 | 94.3392
746.7988 | 86.117 | 94.3562
747.2809 | 86.1486 | 94.3716
747.7631 | 86.1468 | 94.3842
748.2452 | 86.1103 | 94.394
748.7273 | 86.0491 | 94.4014
749.2094 | 85.9807 | 94.4072
749.6915 | 85.9226 | 94.4112
750.1736 | 85.8841 | 94.413
750.6558 | 85.8624 | 94.4119
751.1379 | 85.8445 | 94.4078
751.62 | 85.8147 | 94.4013
752.1021 | 85.7618 | 94.3942
752.5842 | 85.6844 | 94.389
753.0663 | 85.5908 | 94.3882
753.5485 | 85.495 | 94.3935
754.0306 | 85.4118 | 94.4047
754.5127 | 85.3523 | 94.4199
754.9948 | 85.3222 | 94.4354
755.4769 | 85.3209 | 94.4479
755.959 | 85.3417 | 94.455
756.4412 | 85.3738 | 94.4565
756.9233 | 85.4045 | 94.4536
757.4054 | 85.4243 | 94.4482
757.8875 | 85.4308 | 94.442
758.3696 | 85.4303 | 94.436
758.8517 | 85.4337 | 94.431
759.3339 | 85.4501 | 94.4279
759.816 | 85.4802 | 94.4281
760.2981 | 85.5146 | 94.4329
760.7802 | 85.5379 | 94.4429
761.2623 | 85.5361 | 94.4577
761.7444 | 85.5035 | 94.4762
762.2266 | 85.4443 | 94.497
762.7087 | 85.3699 | 94.5187
763.1908 | 85.2942 | 94.5405
763.6729 | 85.2296 | 94.5616
764.155 | 85.185 | 94.5809
764.6371 | 85.1656 | 94.5971
765.1193 | 85.1725 | 94.6098
765.6014 | 85.2022 | 94.6196
766.0835 | 85.2465 | 94.6288
766.5656 | 85.2957 | 94.6413
767.0477 | 85.3416 | 94.6603
767.5298 | 85.3814 | 94.688
768.012 | 85.4177 | 94.7238
768.4941 | 85.4553 | 94.765
768.9762 | 85.4975 | 94.8082
769.4583 | 85.5427 | 94.8504
769.9404 | 85.5851 | 94.8903
770.4225 | 85.6178 | 94.9283
770.9047 | 85.6363 | 94.966
771.3868 | 85.6405 | 95.0041
771.8689 | 85.6343 | 95.0427
772.351 | 85.6239 | 95.0808
772.8331 | 85.6159 | 95.1172
773.3152 | 85.617 | 95.1515
773.7974 | 85.6339 | 95.1842
774.2795 | 85.6733 | 95.2166
774.7616 | 85.7401 | 95.2497
775.2437 | 85.8359 | 95.2839
775.7258 | 85.9572 | 95.3191
776.2079 | 86.0956 | 95.3546
776.6901 | 86.2401 | 95.3902
777.1722 | 86.3805 | 95.4263
777.6543 | 86.5102 | 95.4639
778.1364 | 86.6285 | 95.5037
778.6185 | 86.7402 | 95.5462
779.1006 | 86.8552 | 95.5915
779.5828 | 86.9842 | 95.6389
780.0649 | 87.1359 | 95.688
780.547 | 87.3123 | 95.7381
781.0291 | 87.5077 | 95.7882
781.5112 | 87.7105 | 95.8378
781.9933 | 87.9078 | 95.8864
782.4755 | 88.0925 | 95.9344
782.9576 | 88.2664 | 95.983
783.4397 | 88.4396 | 96.0336
783.9218 | 88.629 | 96.0875
784.4039 | 88.8643 | 96.1446
784.886 | 89.1106 | 96.2037
785.3682 | 89.325 | 96.2629
785.8503 | 89.5202 | 96.3201
786.3324 | 89.7304 | 96.3745
786.8145 | 89.915 | 96.4264
787.2966 | 90.065 | 96.4774
787.7787 | 90.1791 | 96.5294
788.2609 | 90.2617 | 96.584
788.743 | 90.3227 | 96.6419
789.2251 | 90.3753 | 96.7027
789.7072 | 90.4309 | 96.7648
790.1893 | 90.4948 | 96.826
790.6714 | 90.5638 | 96.8836
791.1536 | 90.6295 | 96.9356
791.6357 | 90.6837 | 96.9813
792.1178 | 90.7245 | 97.0216
792.5999 | 90.7573 | 97.0589
793.082 | 90.7924 | 97.0966
793.5641 | 90.8393 | 97.1375
794.0463 | 90.9039 | 97.1829
794.5284 | 90.9868 | 97.2317
795.0105 | 91.0865 | 97.2813
795.4926 | 91.2011 | 97.3281
795.9747 | 91.3294 | 97.3693
796.4568 | 91.4712 | 97.4041
796.939 | 91.6263 | 97.4337
797.4211 | 91.7963 | 97.461
797.9032 | 91.9855 | 97.4889
798.3853 | 92.1976 | 97.5196
798.8674 | 92.3938 | 97.5531
799.3495 | 92.5534 | 97.5883
799.8317 | 92.747 | 97.623
800.3138 | 93.0029 | 97.6552
800.7959 | 93.3466 | 97.6835
801.278 | 93.7855 | 97.708
801.7601 | 94.2633 | 97.7295
802.2422 | 94.7243 | 97.7495
802.7244 | 95.1188 | 97.7698
803.2065 | 95.4245 | 97.7915
803.6886 | 95.6526 | 97.8153
804.1707 | 95.8413 | 97.841
804.6528 | 96.0474 | 97.8679
805.1349 | 96.3166 | 97.895
805.6171 | 96.5999 | 97.9219
806.0992 | 96.8505 | 97.9489
806.5813 | 97.0592 | 97.9766
807.0634 | 97.2289 | 98.0058
807.5455 | 97.3745 | 98.037
808.0276 | 97.5169 | 98.0699
808.5098 | 97.6742 | 98.1038
808.9919 | 97.8551 | 98.1378
809.474 | 98.0575 | 98.1715
809.9561 | 98.2703 | 98.2048
810.4382 | 98.4784 | 98.2382
810.9203 | 98.6665 | 98.272
811.4025 | 98.8226 | 98.3069
811.8846 | 98.9395 | 98.343
812.3667 | 99.0166 | 98.3806
812.8488 | 99.0603 | 98.4196
813.3309 | 99.0819 | 98.4596
813.813 | 99.0932 | 98.5001
814.2952 | 99.1007 | 98.5407
814.7773 | 99.1033 | 98.5811
815.2594 | 99.0943 | 98.6215
815.7415 | 99.0669 | 98.6622
816.2236 | 99.0205 | 98.704
816.7057 | 98.9639 | 98.7471
817.1879 | 98.9114 | 98.7912
817.67 | 98.8758 | 98.8352
818.1521 | 98.8618 | 98.8776
818.6342 | 98.8637 | 98.9178
819.1163 | 98.8697 | 98.9558
819.5984 | 98.8695 | 98.993
820.0806 | 98.8603 | 99.0311
820.5627 | 98.8482 | 99.0713
821.0448 | 98.8431 | 99.1133
821.5269 | 98.8521 | 99.1558
822.009 | 98.8739 | 99.1963
822.4911 | 98.8982 | 99.2328
822.9733 | 98.9098 | 99.2645
823.4554 | 98.895 | 99.2917
823.9375 | 98.846 | 99.3154
824.4196 | 98.7635 | 99.337
824.9017 | 98.6547 | 99.3575
825.3839 | 98.5311 | 99.3772
825.866 | 98.4057 | 99.3961
826.3481 | 98.2908 | 99.4141
826.8302 | 98.1958 | 99.4314
827.3123 | 98.1251 | 99.4481
827.7944 | 98.0771 | 99.4647
828.2766 | 98.0462 | 99.4811
828.7587 | 98.0261 | 99.4969
829.2408 | 98.0136 | 99.5115
829.7229 | 98.0115 | 99.5241
830.205 | 98.0258 | 99.5342
830.6871 | 98.0618 | 99.5417
831.1693 | 98.1186 | 99.5466
831.6514 | 98.1876 | 99.5488
832.1335 | 98.2557 | 99.5482
832.6156 | 98.3108 | 99.5452
833.0977 | 98.3473 | 99.5405
833.5798 | 98.3675 | 99.5356
834.062 | 98.3785 | 99.5318
834.5441 | 98.387 | 99.5304
835.0262 | 98.3944 | 99.5322
835.5083 | 98.3963 | 99.5373
835.9904 | 98.3855 | 99.5452
836.4725 | 98.3566 | 99.5554
836.9547 | 98.3105 | 99.5668
837.4368 | 98.2548 | 99.5777
837.9189 | 98.2019 | 99.586
838.401 | 98.1645 | 99.5897
838.8831 | 98.1512 | 99.5874
839.3652 | 98.1639 | 99.5786
839.8474 | 98.1977 | 99.5644
840.3295 | 98.2425 | 99.5464
840.8116 | 98.2868 | 99.5264
841.2937 | 98.3215 | 99.5055
841.7758 | 98.3422 | 99.4843
842.2579 | 98.3503 | 99.4626
842.7401 | 98.351 | 99.4398
843.2222 | 98.3492 | 99.4158
843.7043 | 98.3454 | 99.3911
844.1864 | 98.3337 | 99.3668
844.6685 | 98.3033 | 99.3445
845.1506 | 98.2437 | 99.3253
845.6328 | 98.1503 | 99.3098
846.1149 | 98.0272 | 99.2973
846.597 | 97.8865 | 99.2857
847.0791 | 97.7433 | 99.2724
847.5612 | 97.6099 | 99.2548
848.0433 | 97.4921 | 99.2309
848.5255 | 97.3884 | 99.2001
849.0076 | 97.2927 | 99.1637
849.4897 | 97.1976 | 99.1241
849.9718 | 97.0978 | 99.0841
850.4539 | 96.9926 | 99.046
850.936 | 96.8858 | 99.0102
851.4182 | 96.7851 | 98.9754
851.9003 | 96.6992 | 98.9391
852.3824 | 96.6337 | 98.8987
852.8645 | 96.5881 | 98.8525
853.3466 | 96.5551 | 98.8008
853.8287 | 96.5225 | 98.7449
854.3109 | 96.4786 | 98.6866
854.793 | 96.416 | 98.6272
855.2751 | 96.3342 | 98.5668
855.7572 | 96.2385 | 98.5041
856.2393 | 96.1362 | 98.437
856.7214 | 96.0328 | 98.3632
857.2036 | 95.9296 | 98.2811
857.6857 | 95.8241 | 98.1901
858.1678 | 95.7112 | 98.0911
858.6499 | 95.5859 | 97.9859
859.132 | 95.4447 | 97.8768
859.6141 | 95.2869 | 97.7652
860.0963 | 95.1139 | 97.6513
860.5784 | 94.9294 | 97.5339
861.0605 | 94.7384 | 97.4101
861.5426 | 94.5464 | 97.2767
862.0247 | 94.3582 | 97.1409
862.5068 | 94.177 | 97.0018
862.989 | 94.004 | 96.8494
863.4711 | 93.8385 | 96.6876
863.9532 | 93.6787 | 96.5236
864.4353 | 93.5222 | 96.364
864.9174 | 93.3669 | 96.2101
865.3995 | 93.2107 | 96.056
865.8817 | 93.0508 | 95.8897
866.3638 | 92.8833 | 95.6978
866.8459 | 92.7045 | 95.4693
867.328 | 92.5115 | 95.1996
867.8101 | 92.305 | 94.8909
868.2922 | 92.1387 | 94.5522
868.7744 | 91.9525 | 94.1981
869.2565 | 91.716 | 93.8481
869.7386 | 91.4527 | 93.5248
870.2207 | 91.1959 | 93.2519
870.7028 | 90.9846 | 93.048
871.1849 | 90.8586 | 92.9194
871.6671 | 90.6808 | 92.8553
872.1492 | 90.5079 | 92.8359
872.6313 | 90.3432 | 92.856
873.1134 | 90.1879 | 92.9374
873.5955 | 90.0445 | 93.1071
874.0776 | 89.9172 | 93.3661
874.5598 | 89.8112 | 93.6855
875.0419 | 89.7309 | 94.0269
875.524 | 89.6764 | 94.363
876.0061 | 89.6426 | 94.6855
876.4882 | 89.6193 | 95.0027
876.9703 | 89.5941 | 95.3298
877.4525 | 89.5571 | 95.6783
877.9346 | 89.5032 | 96.0497
878.4167 | 89.434 | 96.4341
878.8988 | 89.3563 | 96.8144
879.3809 | 89.2799 | 97.1731
879.863 | 89.2144 | 97.4995
880.3452 | 89.1664 | 97.7921
880.8273 | 89.1371 | 98.0567
881.3094 | 89.1211 | 98.3008
881.7915 | 89.1081 | 98.528
882.2736 | 89.085 | 98.7362
882.7557 | 89.0411 | 98.9187
883.2379 | 88.9717 | 99.0674
883.72 | 88.8796 | 99.1747
884.2021 | 88.7731 | 99.2326
884.6842 | 88.6615 | 99.2536
885.1663 | 88.55 | 99.3689
885.6484 | 88.4375 | 99.4684
886.1306 | 88.3177 | 99.553
886.6127 | 88.183 | 99.6235
887.0948 | 88.0277 | 99.6809
887.5769 | 87.8504 | 99.7256
888.059 | 87.6537 | 99.7582
888.5411 | 87.4467 | 99.7794
889.0233 | 87.2314 | 99.7898
889.5054 | 87.0049 | 99.7907
889.9875 | 86.7783 | 99.7849
890.4696 | 86.564 | 99.7736
890.9517 | 86.3557 | 99.7583
891.4338 | 86.1529 | 99.7402
891.916 | 85.9534 | 99.7205
892.3981 | 85.7553 | 99.6994
892.8802 | 85.5592 | 99.677
893.3623 | 85.3673 | 99.6531
893.8444 | 85.1827 | 99.628
894.3265 | 85.0065 | 99.6023
894.8087 | 84.8373 | 99.5776
895.2908 | 84.6712 | 99.5558
895.7729 | 84.5037 | 99.5382
896.255 | 84.3312 | 99.5251
896.7371 | 84.1519 | 99.5158
897.2192 | 83.9658 | 99.5093
897.7014 | 83.7741 | 99.5047
898.1835 | 83.5778 | 99.5019
898.6656 | 83.3777 | 99.5014
899.1477 | 83.1745 | 99.5035
899.6298 | 82.9687 | 99.508
900.1119 | 82.7604 | 99.5143
900.5941 | 82.5489 | 99.5214
901.0762 | 82.3324 | 99.5285
901.5583 | 82.1084 | 99.535
902.0404 | 81.8746 | 99.5396
902.5225 | 81.6348 | 99.5424
903.0046 | 81.3944 | 99.5432
903.4868 | 81.151 | 99.5416
903.9689 | 80.9045 | 99.5374
904.451 | 80.6562 | 99.5308
904.9331 | 80.4076 | 99.5228
905.4152 | 80.1627 | 99.5148
905.8973 | 79.9317 | 99.5081
906.3795 | 79.7276 | 99.5033
906.8616 | 79.5182 | 99.5006
907.3437 | 79.3067 | 99.4997
907.8258 | 79.1027 | 99.4998
908.3079 | 78.909 | 99.5003
908.79 | 78.7281 | 99.5005
909.2722 | 78.5634 | 99.4997
909.7543 | 78.4189 | 99.4974
910.2364 | 78.298 | 99.4929
910.7185 | 78.2015 | 99.4862
911.2006 | 78.1262 | 99.4777
911.6827 | 78.0653 | 99.4683
912.1649 | 78.0113 | 99.4594
912.647 | 77.9591 | 99.4524
913.1291 | 77.908 | 99.4479
913.6112 | 77.8614 | 99.4457
914.0933 | 77.8249 | 99.4452
914.5754 | 77.803 | 99.4456
915.0576 | 77.7976 | 99.4464
915.5397 | 77.8063 | 99.4479
916.0218 | 77.8224 | 99.4508
916.5039 | 77.8363 | 99.4559
916.986 | 77.8378 | 99.4635
917.4681 | 77.8199 | 99.4734
917.9503 | 77.7816 | 99.4844
918.4324 | 77.73 | 99.495
918.9145 | 77.6778 | 99.5034
919.3966 | 77.639 | 99.5082
919.8787 | 77.6225 | 99.5085
920.3608 | 77.6278 | 99.5047
920.843 | 77.6445 | 99.4981
921.3251 | 77.6568 | 99.4905
921.8072 | 77.6498 | 99.4832
922.2893 | 77.6159 | 99.477
922.7714 | 77.5584 | 99.4714
923.2535 | 77.4897 | 99.4652
923.7357 | 77.426 | 99.4571
924.2178 | 77.3808 | 99.4462
924.6999 | 77.3591 | 99.4322
925.182 | 77.3557 | 99.4151
925.6641 | 77.3575 | 99.395
926.1462 | 77.3487 | 99.3721
926.6284 | 77.316 | 99.3464
927.1105 | 77.2529 | 99.3183
927.5926 | 77.1606 | 99.2883
928.0747 | 77.0471 | 99.2566
928.5568 | 76.9233 | 99.2233
929.0389 | 76.8007 | 99.1879
929.5211 | 76.6876 | 99.1502
930.0032 | 76.5873 | 99.1102
930.4853 | 76.4971 | 99.0688
930.9674 | 76.4102 | 99.0273
931.4495 | 76.3179 | 98.987
931.9316 | 76.2133 | 98.9489
932.4138 | 76.0935 | 98.913
932.8959 | 75.9604 | 98.8787
933.378 | 75.8194 | 98.8454
933.8601 | 75.6772 | 98.8126
934.3422 | 75.5407 | 98.7803
934.8243 | 75.4155 | 98.7494
935.3065 | 75.306 | 98.7204
935.7886 | 75.2135 | 98.6942
936.2707 | 75.1356 | 98.6708
936.7528 | 75.0656 | 98.6501
937.2349 | 74.9949 | 98.6316
937.717 | 74.9154 | 98.6149
938.1992 | 74.8238 | 98.5995
938.6813 | 74.722 | 98.5853
939.1634 | 74.616 | 98.5719
939.6455 | 74.5122 | 98.559
940.1276 | 74.4141 | 98.5463
940.6097 | 74.3215 | 98.5334
941.0919 | 74.231 | 98.5202
941.574 | 74.1384 | 98.5069
942.0561 | 74.0401 | 98.4936
942.5382 | 73.934 | 98.4806
943.0203 | 73.8193 | 98.4676
943.5024 | 73.6966 | 98.4541
943.9846 | 73.5676 | 98.4395
944.4667 | 73.4354 | 98.4228
944.9488 | 73.304 | 98.4029
945.4309 | 73.1774 | 98.3787
945.913 | 73.0586 | 98.3489
946.3951 | 72.9497 | 98.3129
946.8773 | 72.8508 | 98.2707
947.3594 | 72.7603 | 98.2228
947.8415 | 72.6748 | 98.1704
948.3236 | 72.5894 | 98.1147
948.8057 | 72.4994 | 98.0566
949.2878 | 72.4017 | 97.9965
949.77 | 72.2965 | 97.9341
950.2521 | 72.1865 | 97.8691
950.7342 | 72.0756 | 97.8012
951.2163 | 71.9662 | 97.7301
951.6984 | 71.8581 | 97.6554
952.1805 | 71.7485 | 97.5771
952.6627 | 71.6329 | 97.4951
953.1448 | 71.5074 | 97.4094
953.6269 | 71.37 | 97.3201
954.109 | 71.2216 | 97.2274
954.5911 | 71.066 | 97.1316
955.0732 | 70.9092 | 97.0329
955.5554 | 70.7578 | 96.9315
956.0375 | 70.6172 | 96.828
956.5196 | 70.4898 | 96.7231
957.0017 | 70.3743 | 96.618
957.4838 | 70.267 | 96.5142
957.9659 | 70.1634 | 96.4131
958.4481 | 70.0601 | 96.3154
958.9302 | 69.9558 | 96.2212
959.4123 | 69.8504 | 96.1295
959.8944 | 69.7441 | 96.0386
960.3765 | 69.6363 | 95.9472
960.8586 | 69.5255 | 95.8547
961.3408 | 69.4095 | 95.7614
961.8229 | 69.2863 | 95.6685
962.305 | 69.1541 | 95.5772
962.7871 | 69.0122 | 95.4883
963.2692 | 68.8605 | 95.4017
963.7513 | 68.6995 | 95.3166
964.2335 | 68.53 | 95.232
964.7156 | 68.3529 | 95.1472
965.1977 | 68.1691 | 95.0617
965.6798 | 67.9795 | 94.9755
966.1619 | 67.7852 | 94.8883
966.644 | 67.5876 | 94.8001
967.1262 | 67.3884 | 94.7109
967.6083 | 67.1887 | 94.6204
968.0904 | 66.9889 | 94.5288
968.5725 | 66.7894 | 94.4356
969.0546 | 66.5907 | 94.3402
969.5367 | 66.3945 | 94.2414
970.0189 | 66.2028 | 94.1377
970.501 | 66.0174 | 94.0282
970.9831 | 65.8387 | 93.9125
971.4652 | 65.6648 | 93.7912
971.9473 | 65.4923 | 93.6653
972.4294 | 65.3171 | 93.5356
972.9116 | 65.1365 | 93.4021
973.3937 | 64.9496 | 93.2734
973.8758 | 64.758 | 93.1417
974.3579 | 64.5648 | 93.0071
974.84 | 64.3728 | 92.8668
975.3221 | 64.1833 | 92.7158
975.8043 | 63.9948 | 92.5492
976.2864 | 63.8037 | 92.366
976.7685 | 63.6049 | 92.1713
977.2506 | 63.3939 | 91.9737
977.7327 | 63.1654 | 91.7806
978.2148 | 62.9295 | 91.5934
978.697 | 62.692 | 91.4063
979.1791 | 62.4524 | 91.2094
979.6612 | 62.2124 | 90.995
980.1433 | 61.9783 | 90.7618
980.6254 | 61.7539 | 90.5155
981.1075 | 61.5352 | 90.2648
981.5897 | 61.3192 | 90.0162
982.0718 | 61.1027 | 89.7713
982.5539 | 60.8839 | 89.5267
983.036 | 60.6629 | 89.2776
983.5181 | 60.4417 | 89.0209
984.0002 | 60.2232 | 88.7568
984.4824 | 60.0096 | 88.488
984.9645 | 59.8013 | 88.2183
985.4466 | 59.5965 | 87.9509
985.9287 | 59.3925 | 87.688
986.4108 | 59.1869 | 87.4307
986.8929 | 58.9788 | 87.1792
987.3751 | 58.7691 | 86.9325
987.8572 | 58.5594 | 86.6887
988.3393 | 58.3515 | 86.4451
988.8214 | 58.1467 | 86.1996
989.3035 | 57.9457 | 85.9521
989.7856 | 57.749 | 85.7043
990.2678 | 57.5562 | 85.4587
990.7499 | 57.3667 | 85.217
991.232 | 57.1792 | 84.9784
991.7141 | 56.9924 | 84.7398
992.1962 | 56.8052 | 84.4966
992.6783 | 56.6164 | 84.245
993.1605 | 56.4243 | 83.984
993.6426 | 56.2275 | 83.7162
994.1247 | 56.0246 | 83.4477
994.6068 | 55.8159 | 83.1855
995.0889 | 55.6034 | 82.9348
995.571 | 55.3904 | 82.6962
996.0532 | 55.1796 | 82.4647
996.5353 | 54.9725 | 82.2321
997.0174 | 54.7682 | 81.9904
997.4995 | 54.5646 | 81.7354
997.9816 | 54.3596 | 81.4692
998.4637 | 54.1519 | 81.1991
998.9459 | 53.9415 | 80.934
999.428 | 53.7302 | 80.6807
999.9101 | 53.5214 | 80.4413
1000.3922 | 53.3198 | 80.2123
1000.8743 | 53.1301 | 79.9874
1001.3564 | 52.955 | 79.7606
1001.8386 | 52.7941 | 79.5291
1002.3207 | 52.6425 | 79.2945
1002.8028 | 52.4938 | 79.0622
1003.2849 | 52.3424 | 78.8386
1003.767 | 52.1873 | 78.6283
1004.2491 | 52.0329 | 78.4325
1004.7313 | 51.8877 | 78.2496
1005.2134 | 51.7613 | 78.0763
1005.6955 | 51.6607 | 77.9099
1006.1776 | 51.5883 | 77.749
1006.6597 | 51.5418 | 77.5933
1007.1418 | 51.5151 | 77.444
1007.624 | 51.5007 | 77.3033
1008.1061 | 51.492 | 77.1738
1008.5882 | 51.4851 | 77.0471
1009.0703 | 51.48 | 76.9172
1009.5524 | 51.4802 | 76.7946
1010.0345 | 51.4912 | 76.6779
1010.5167 | 51.5184 | 76.5656
1010.9988 | 51.5643 | 76.4567
1011.4809 | 51.627 | 76.3509
1011.963 | 51.6998 | 76.2487
1012.4451 | 51.7732 | 76.1508
1012.9272 | 51.8381 | 76.0575
1013.4094 | 51.8884 | 75.9689
1013.8915 | 51.9231 | 75.8843
1014.3736 | 51.9463 | 75.8027
1014.8557 | 51.9646 | 75.7229
1015.3378 | 51.9844 | 75.6437
1015.8199 | 52.0087 | 75.5642
1016.3021 | 52.0362 | 75.4838
1016.7842 | 52.0612 | 75.4024
1017.2663 | 52.0763 | 75.3203
1017.7484 | 52.0748 | 75.2381
1018.2305 | 52.0522 | 75.1561
1018.7126 | 52.0075 | 75.0746
1019.1948 | 51.9433 | 74.9931
1019.6769 | 51.8648 | 74.9106
1020.159 | 51.7781 | 74.8259
1020.6411 | 51.6888 | 74.7384
1021.1232 | 51.5999 | 74.6484
1021.6053 | 51.5112 | 74.5569
1022.0875 | 51.4202 | 74.466
1022.5696 | 51.3238 | 74.3775
1023.0517 | 51.2212 | 74.2926
1023.5338 | 51.1146 | 74.2114
1024.016 | 51.0097 | 74.1334
1024.498 | 50.9135 | 74.0578
1024.9802 | 50.8322 | 73.9838
1025.4623 | 50.7698 | 73.912
1025.9445 | 50.7276 | 73.8435
1026.4265 | 50.7053 | 73.7801
1026.9087 | 50.7016 | 73.724
1027.3907 | 50.7155 | 73.6767
1027.8729 | 50.7459 | 73.6395
1028.355 | 50.7924 | 73.613
1028.8372 | 50.8551 | 73.5974
1029.3192 | 50.9349 | 73.5921
1029.8014 | 51.0338 | 73.5964
1030.2834 | 51.1541 | 73.6095
1030.7656 | 51.2979 | 73.6309
1031.2477 | 51.4664 | 73.6604
1031.7299 | 51.6592 | 73.6985
1032.2119 | 51.8746 | 73.7458
1032.6941 | 52.0913 | 73.8027
1033.1761 | 52.3089 | 73.8689
1033.6583 | 52.5452 | 73.9437
1034.1404 | 52.8051 | 74.0258
1034.6226 | 53.0874 | 74.114
1035.1046 | 53.3827 | 74.2073
1035.5868 | 53.6758 | 74.305
1036.0688 | 53.9524 | 74.4069
1036.551 | 54.205 | 74.5122
1037.0331 | 54.4378 | 74.6202
1037.5153 | 54.6661 | 74.7296
1037.9973 | 54.9083 | 74.8387
1038.4795 | 55.1647 | 74.9462
1038.9615 | 55.4173 | 75.0509
1039.4437 | 55.6663 | 75.1518
1039.9258 | 55.8998 | 75.2485
1040.408 | 56.1287 | 75.3407
1040.89 | 56.3721 | 75.4283
1041.3722 | 56.6322 | 75.5114
1041.8542 | 56.9057 | 75.5901
1042.3364 | 57.1904 | 75.6644
1042.8185 | 57.4833 | 75.7346
1043.3007 | 57.7771 | 75.8007
1043.7827 | 58.0601 | 75.8629
1044.2649 | 58.321 | 75.9213
1044.7469 | 58.5554 | 75.9762
1045.2291 | 58.7675 | 76.0279
1045.7112 | 58.9879 | 76.0769
1046.1934 | 59.2096 | 76.1236
1046.6754 | 59.425 | 76.1685
1047.1576 | 59.6336 | 76.212
1047.6396 | 59.834 | 76.2546
1048.1218 | 60.0253 | 76.2965
1048.6039 | 60.2076 | 76.3379
1049.0861 | 60.3824 | 76.3793
1049.5681 | 60.5517 | 76.4212
1050.0503 | 60.7178 | 76.4646
1050.5323 | 60.8833 | 76.5104
1051.0145 | 61.0505 | 76.5597
1051.4966 | 61.2222 | 76.6133
1051.9788 | 61.3999 | 76.6717
1052.4608 | 61.583 | 76.7348
1052.943 | 61.7691 | 76.8027
1053.425 | 61.9538 | 76.8753
1053.9072 | 62.1336 | 76.9531
1054.3893 | 62.3074 | 77.0365
1054.8715 | 62.4772 | 77.126
1055.3535 | 62.6483 | 77.2219
1055.8357 | 62.8265 | 77.3241
1056.3177 | 63.017 | 77.4318
1056.7999 | 63.2225 | 77.5444
1057.282 | 63.4431 | 77.6611
1057.7642 | 63.676 | 77.7816
1058.2462 | 63.9115 | 77.9053
1058.7284 | 64.1314 | 78.0317
1059.2104 | 64.3583 | 78.1565
1059.6926 | 64.6012 | 78.2803
1060.1747 | 64.86 | 78.4096
1060.6569 | 65.1273 | 78.5436
1061.1389 | 65.3915 | 78.6809
1061.6211 | 65.6418 | 78.8186
1062.1031 | 65.8732 | 78.9537
1062.5853 | 66.0901 | 79.0842
1063.0674 | 66.3124 | 79.2084
1063.5496 | 66.5354 | 79.3331
1064.0316 | 66.7434 | 79.4572
1064.5138 | 66.9346 | 79.5765
1064.9958 | 67.1092 | 79.6903
1065.478 | 67.2684 | 79.7981
1065.9601 | 67.4143 | 79.8992
1066.4423 | 67.5499 | 79.9926
1066.9243 | 67.6779 | 80.078
1067.4065 | 67.8006 | 80.1552
1067.8885 | 67.9188 | 80.2248
1068.3707 | 68.0322 | 80.2876
1068.8528 | 68.1399 | 80.3444
1069.335 | 68.2413 | 80.3961
1069.817 | 68.3365 | 80.4434
1070.2992 | 68.4263 | 80.4865
1070.7813 | 68.5124 | 80.5255
1071.2634 | 68.5968 | 80.5604
1071.7455 | 68.6821 | 80.5913
1072.2277 | 68.7712 | 80.6189
1072.7097 | 68.8663 | 80.6451
1073.1919 | 68.9678 | 80.6724
1073.674 | 69.0738 | 80.7034
1074.1561 | 69.1799 | 80.7401
1074.6382 | 69.281 | 80.7823
1075.1204 | 69.3737 | 80.8286
1075.6024 | 69.4585 | 80.8765
1076.0846 | 69.5397 | 80.9243
1076.5667 | 69.6235 | 80.9717
1077.0488 | 69.7152 | 81.0198
1077.5309 | 69.8166 | 81.0706
1078.0131 | 69.9253 | 81.1258
1078.4951 | 70.0363 | 81.186
1078.9773 | 70.1443 | 81.2509
1079.4594 | 70.2456 | 81.3197
1079.9415 | 70.3396 | 81.3917
1080.4236 | 70.4276 | 81.4665
1080.9058 | 70.513 | 81.5442
1081.3878 | 70.5997 | 81.6247
1081.87 | 70.6917 | 81.7076
1082.3521 | 70.7923 | 81.7925
1082.8342 | 70.9032 | 81.8793
1083.3163 | 71.0234 | 81.9687
1083.7985 | 71.1495 | 82.0615
1084.2805 | 71.2769 | 82.1581
1084.7627 | 71.4015 | 82.2576
1085.2448 | 71.5212 | 82.3577
1085.7269 | 71.6362 | 82.4556
1086.209 | 71.7479 | 82.549
1086.6912 | 71.8576 | 82.6372
1087.1732 | 71.9662 | 82.7216
1087.6554 | 72.0741 | 82.8044
1088.1375 | 72.1819 | 82.8877
1088.6196 | 72.2911 | 82.9719
1089.1017 | 72.403 | 83.0564
1089.5839 | 72.5179 | 83.1396
1090.0659 | 72.6343 | 83.2205
1090.5481 | 72.7495 | 83.2985
1091.0302 | 72.8612 | 83.3737
1091.5123 | 72.9682 | 83.4465
1091.9944 | 73.0717 | 83.5165
1092.4766 | 73.1738 | 83.5832
1092.9586 | 73.2772 | 83.646
1093.4408 | 73.3837 | 83.7047
1093.9229 | 73.4938 | 83.7596
1094.405 | 73.6071 | 83.8116
1094.8871 | 73.7223 | 83.8613
1095.3693 | 73.8378 | 83.909
1095.8513 | 73.9519 | 83.9546
1096.3335 | 74.0637 | 83.9977
1096.8156 | 74.1735 | 84.0381
1097.2977 | 74.2831 | 84.076
1097.7798 | 74.3941 | 84.112
1098.262 | 74.5076 | 84.1469
1098.744 | 74.6227 | 84.1811
1099.2262 | 74.7375 | 84.2154
1099.7083 | 74.8499 | 84.2498
1100.1904 | 74.9595 | 84.2848
1100.6725 | 75.0679 | 84.3208
1101.1547 | 75.1784 | 84.3582
1101.6367 | 75.2948 | 84.3973
1102.1189 | 75.4206 | 84.4381
1102.601 | 75.5576 | 84.4806
1103.0831 | 75.7053 | 84.5248
1103.5652 | 75.8613 | 84.571
1104.0474 | 76.0211 | 84.6201
1104.5294 | 76.1805 | 84.6729
1105.0116 | 76.3365 | 84.7303
1105.4937 | 76.4895 | 84.793
1105.9758 | 76.6424 | 84.8611
1106.4579 | 76.7991 | 84.935
1106.9401 | 76.9623 | 85.015
1107.4221 | 77.1317 | 85.1015
1107.9043 | 77.3045 | 85.1948
1108.3864 | 77.4777 | 85.2952
1108.8685 | 77.6497 | 85.4026
1109.3506 | 77.8211 | 85.5169
1109.8328 | 77.9933 | 85.6381
1110.3148 | 78.1675 | 85.7664
1110.797 | 78.3438 | 85.9023
1111.2791 | 78.5215 | 86.0061
1111.7612 | 78.7006 | 86.1184
1112.2433 | 78.8821 | 86.2471
1112.7255 | 79.0675 | 86.3937
1113.2075 | 79.2582 | 86.5579
1113.6897 | 79.4547 | 86.7378
1114.1718 | 79.6572 | 86.9301
1114.6539 | 79.8659 | 87.1321
1115.136 | 80.081 | 87.3426
1115.6182 | 80.302 | 87.5619
1116.1002 | 80.5269 | 87.7905
1116.5824 | 80.7522 | 88.0274
1117.0645 | 80.9743 | 88.2692
1117.5466 | 81.1911 | 88.5105
1118.0287 | 81.4035 | 88.7462
1118.5109 | 81.614 | 88.9732
1118.9929 | 81.8261 | 89.1912
1119.4751 | 82.0415 | 89.4022
1119.9572 | 82.2602 | 89.6092
1120.4393 | 82.4802 | 89.8145
1120.9214 | 82.6985 | 90.0193
1121.4036 | 82.9123 | 90.2242
1121.8856 | 83.1195 | 90.4294
1122.3678 | 83.3199 | 90.6352
1122.8499 | 83.5148 | 90.8419
1123.332 | 83.7071 | 91.0493
1123.8141 | 83.9004 | 91.257
1124.2963 | 84.0974 | 91.4639
1124.7783 | 84.2993 | 91.6698
1125.2605 | 84.5048 | 91.8753
1125.7426 | 84.7113 | 92.082
1126.2247 | 84.9152 | 92.2918
1126.7068 | 85.114 | 92.5053
1127.189 | 85.3058 | 92.7211
1127.671 | 85.4906 | 92.9359
1128.1532 | 85.6692 | 93.1451
1128.6353 | 85.8439 | 93.3445
1129.1174 | 86.0173 | 93.5309
1129.5995 | 86.1916 | 93.7034
1130.0817 | 86.3674 | 93.8625
1130.5637 | 86.5439 | 94.0101
1131.0459 | 86.7189 | 94.1481
1131.528 | 86.8903 | 94.277
1132.0101 | 87.0568 | 94.395
1132.4922 | 87.2188 | 94.5174
1132.9744 | 87.3774 | 94.6421
1133.4564 | 87.5343 | 94.7568
1133.9386 | 87.6911 | 94.8607
1134.4207 | 87.8495 | 94.9534
1134.9028 | 88.0112 | 95.0351
1135.3849 | 88.1775 | 95.1063
1135.8671 | 88.3491 | 95.1679
1136.3491 | 88.5248 | 95.2207
1136.8313 | 88.7015 | 95.2654
1137.3134 | 88.8749 | 95.3026
1137.7955 | 89.0408 | 95.3326
1138.2776 | 89.1966 | 95.3556
1138.7598 | 89.3424 | 95.372
1139.2418 | 89.4805 | 95.3819
1139.724 | 89.6147 | 95.3856
1140.2061 | 89.7481 | 95.3835
1140.6882 | 89.8821 | 95.3759
1141.1703 | 90.0158 | 95.3633
1141.6525 | 90.1463 | 95.346
1142.1345 | 90.2703 | 95.3245
1142.6167 | 90.3855 | 95.2994
1143.0988 | 90.4919 | 95.2714
1143.5809 | 90.5919 | 95.2413
1144.063 | 90.6899 | 95.2101
1144.5452 | 90.7906 | 95.1782
1145.0272 | 90.897 | 95.1463
1145.5094 | 91.0102 | 95.1146
1145.9915 | 91.1285 | 95.0836
1146.4736 | 91.2486 | 95.0536
1146.9557 | 91.3668 | 95.0251
1147.4379 | 91.4801 | 94.9981
1147.9199 | 91.5877 | 94.9727
1148.4021 | 91.6905 | 94.9488
1148.8842 | 91.7915 | 94.9261
1149.3663 | 91.8941 | 94.9047
1149.8484 | 92.001 | 94.885
1150.3306 | 92.1126 | 94.8676
1150.8126 | 92.2273 | 94.8529
1151.2948 | 92.3413 | 94.8414
1151.7769 | 92.451 | 94.8335
1152.259 | 92.5544 | 94.8292
1152.7411 | 92.6522 | 94.8288
1153.2233 | 92.7472 | 94.8325
1153.7053 | 92.8433 | 94.8404
1154.1875 | 92.9431 | 94.8526
1154.6696 | 93.0469 | 94.8691
1155.1517 | 93.1529 | 94.8898
1155.6338 | 93.2578 | 94.9145
1156.116 | 93.3582 | 94.9434
1156.598 | 93.4523 | 94.9767
1157.0802 | 93.54 | 95.0149
1157.5623 | 93.6229 | 95.0585
1158.0444 | 93.7035 | 95.1079
1158.5265 | 93.7847 | 95.1629
1159.0087 | 93.8687 | 95.2236
1159.4907 | 93.9568 | 95.2896
1159.9729 | 94.0492 | 95.3609
1160.455 | 94.145 | 95.4379
1160.9371 | 94.2431 | 95.5208
1161.4192 | 94.3434 | 95.6096
1161.9014 | 94.4471 | 95.704
1162.3834 | 94.5571 | 95.8032
1162.8656 | 94.6765 | 95.906
1163.3477 | 94.8076 | 96.0113
1163.8298 | 94.9506 | 96.1185
1164.3119 | 95.1037 | 96.227
1164.7941 | 95.2641 | 96.3369
1165.2761 | 95.4288 | 96.448
1165.7583 | 95.5957 | 96.5603
1166.2404 | 95.7635 | 96.6732
1166.7225 | 95.931 | 96.7862
1167.2046 | 96.0968 | 96.8988
1167.6868 | 96.2586 | 97.0103
1168.1688 | 96.4144 | 97.1206
1168.651 | 96.5627 | 97.2297
1169.1331 | 96.7031 | 97.3376
1169.6152 | 96.8359 | 97.4444
1170.0973 | 96.9623 | 97.55
1170.5795 | 97.0834 | 97.6539
1171.0615 | 97.2002 | 97.7555
1171.5437 | 97.314 | 97.8539
1172.0258 | 97.4257 | 97.9487
1172.5079 | 97.5356 | 98.0393
1172.99 | 97.6435 | 98.1258
1173.4722 | 97.7483 | 98.2085
1173.9542 | 97.8489 | 98.2877
1174.4364 | 97.9446 | 98.364
1174.9185 | 98.0359 | 98.4378
1175.4006 | 98.1239 | 98.5095
1175.8827 | 98.2108 | 98.5791
1176.3649 | 98.2981 | 98.6464
1176.8469 | 98.3868 | 98.7111
1177.3291 | 98.4768 | 98.773
1177.8112 | 98.5668 | 98.8323
1178.2933 | 98.6547 | 98.8891
1178.7754 | 98.7384 | 98.9438
1179.2576 | 98.8162 | 98.9963
1179.7396 | 98.8877 | 99.0463
1180.2218 | 98.9534 | 99.093
1180.7039 | 99.0148 | 99.1356
1181.186 | 99.074 | 99.1735
1181.6681 | 99.1325 | 99.2063
1182.1503 | 99.1912 | 99.2343
1182.6323 | 99.2498 | 99.2578
1183.1145 | 99.3073 | 99.2776
1183.5966 | 99.3618 | 99.2943
1184.0787 | 99.4118 | 99.3086
1184.5608 | 99.4557 | 99.3207
1185.043 | 99.4932 | 99.3307
1185.525 | 99.5254 | 99.3384
1186.0072 | 99.5546 | 99.3433
1186.4893 | 99.5828 | 99.3448
1186.9714 | 99.6114 | 99.3423
1187.4535 | 99.6408 | 99.3352
1187.9357 | 99.67 | 99.3237
1188.4177 | 99.6975 | 99.3079
1188.8999 | 99.7224 | 99.2883
1189.382 | 99.7444 | 99.2652
1189.8641 | 99.7636 | 99.2392
1190.3462 | 99.7801 | 99.2104
1190.8284 | 99.7937 | 99.1787
1191.3104 | 99.8051 | 99.144
1191.7926 | 99.8152 | 99.1062
1192.2747 | 99.8256 | 99.0653
1192.7568 | 99.837 | 99.0215
1193.2389 | 99.8487 | 98.9749
1193.7211 | 99.8587 | 98.9259
1194.2031 | 99.8648 | 98.8745
1194.6853 | 99.8658 | 98.8208
1195.1674 | 99.8622 | 98.7649
1195.6495 | 99.8554 | 98.7071
1196.1316 | 99.8463 | 98.6476
1196.6138 | 99.835 | 98.5866
1197.0958 | 99.8211 | 98.5238
1197.578 | 99.8045 | 98.459
1198.0601 | 99.7859 | 98.3919
1198.5422 | 99.7665 | 98.3226
1199.0243 | 99.7472 | 98.2518
1199.5065 | 99.7274 | 98.1803
1199.9885 | 99.7061 | 98.109
1200.4707 | 99.6828 | 98.0382
1200.9528 | 99.6581 | 97.968
1201.4349 | 99.6341 | 97.8978
1201.917 | 99.6131 | 97.8271
1202.3992 | 99.5969 | 97.7559
1202.8812 | 99.5859 | 97.6844
1203.3634 | 99.5797 | 97.6134
1203.8455 | 99.5777 | 97.5434
1204.3276 | 99.5791 | 97.4748
1204.8097 | 99.5831 | 97.4074
1205.2919 | 99.5874 | 97.3412
1205.7739 | 99.5891 | 97.2758
1206.2561 | 99.5854 | 97.2116
1206.7382 | 99.5749 | 97.1485
1207.2203 | 99.558 | 97.0869
1207.7024 | 99.5371 | 97.0266
1208.1846 | 99.5144 | 96.9676
1208.6666 | 99.4911 | 96.9095
1209.1488 | 99.4666 | 96.8526
1209.6309 | 99.4389 | 96.7968
1210.113 | 99.4062 | 96.7423
1210.5951 | 99.368 | 96.6889
1211.0773 | 99.3257 | 96.6361
1211.5593 | 99.2816 | 96.5833
1212.0415 | 99.2382 | 96.5298
1212.5236 | 99.1974 | 96.4756
1213.0057 | 99.1599 | 96.4211
1213.4878 | 99.1256 | 96.3666
1213.97 | 99.0935 | 96.3128
1214.452 | 99.0616 | 96.2596
1214.9342 | 99.0281 | 96.2066
1215.4163 | 98.9914 | 96.1534
1215.8984 | 98.9512 | 96.0994
1216.3805 | 98.9091 | 96.0445
1216.8627 | 98.8677 | 95.9883
1217.3447 | 98.829 | 95.9308
1217.8269 | 98.7936 | 95.8719
1218.309 | 98.7601 | 95.8117
1218.7911 | 98.7254 | 95.7505
1219.2732 | 98.6873 | 95.6888
1219.7554 | 98.6448 | 95.6269
1220.2374 | 98.5993 | 95.5649
1220.7196 | 98.5538 | 95.5024
1221.2017 | 98.5112 | 95.439
1221.6838 | 98.4736 | 95.3742
1222.1659 | 98.4416 | 95.308
1222.6481 | 98.4143 | 95.2406
1223.1301 | 98.39 | 95.1724
1223.6123 | 98.3668 | 95.104
1224.0944 | 98.3431 | 95.0356
1224.5765 | 98.3184 | 94.9674
1225.0586 | 98.2932 | 94.8991
1225.5408 | 98.2685 | 94.8304
1226.0228 | 98.2455 | 94.7611
1226.505 | 98.2244 | 94.6912
1226.9871 | 98.2046 | 94.6206
1227.4692 | 98.1845 | 94.5496
1227.9513 | 98.1626 | 94.4786
1228.4335 | 98.1379 | 94.4083
1228.9155 | 98.1108 | 94.3395
1229.3977 | 98.0821 | 94.2731
1229.8798 | 98.0529 | 94.2095
1230.3619 | 98.0237 | 94.1486
1230.844 | 97.9944 | 94.0899
1231.3262 | 97.9645 | 94.0325
1231.8082 | 97.9341 | 93.9756
1232.2904 | 97.9035 | 93.9188
1232.7725 | 97.874 | 93.8621
1233.2546 | 97.8463 | 93.8061
1233.7367 | 97.8211 | 93.7513
1234.2189 | 97.7983 | 93.6983
1234.7009 | 97.7776 | 93.647
1235.1831 | 97.7591 | 93.5973
1235.6652 | 97.743 | 93.5492
1236.1473 | 97.7299 | 93.5025
1236.6294 | 97.7203 | 93.4572
1237.1116 | 97.7141 | 93.4134
1237.5936 | 97.7106 | 93.3713
1238.0758 | 97.7087 | 93.3311
1238.5579 | 97.7067 | 93.2927
1239.04 | 97.7035 | 93.2564
1239.5221 | 97.6983 | 93.222
1240.0043 | 97.6913 | 93.1894
1240.4863 | 97.6832 | 93.1584
1240.9685 | 97.6752 | 93.1286
1241.4506 | 97.6679 | 93.0996
1241.9327 | 97.6615 | 93.0714
1242.4148 | 97.6553 | 93.044
1242.897 | 97.6483 | 93.0176
1243.379 | 97.64 | 92.9928
1243.8612 | 97.6307 | 92.9702
1244.3433 | 97.6211 | 92.95
1244.8254 | 97.6122 | 92.932
1245.3075 | 97.6049 | 92.9156
1245.7897 | 97.5994 | 92.9002
1246.2717 | 97.5957 | 92.885
1246.7539 | 97.5935 | 92.8696
1247.236 | 97.592 | 92.854
1247.7181 | 97.5904 | 92.8385
1248.2002 | 97.5876 | 92.8237
1248.6824 | 97.583 | 92.8098
1249.1644 | 97.5766 | 92.797
1249.6466 | 97.5695 | 92.7853
1250.1287 | 97.5635 | 92.7743
1250.6108 | 97.5603 | 92.7639
1251.0929 | 97.5606 | 92.7537
1251.5751 | 97.5641 | 92.7436
1252.0571 | 97.5688 | 92.7332
1252.5393 | 97.5723 | 92.7223
1253.0214 | 97.5722 | 92.7106
1253.5035 | 97.567 | 92.6979
1253.9856 | 97.5562 | 92.6843
1254.4678 | 97.5401 | 92.6702
1254.9498 | 97.5198 | 92.6559
1255.432 | 97.497 | 92.6419
1255.9141 | 97.4735 | 92.6279
1256.3962 | 97.4508 | 92.6136
1256.8783 | 97.4296 | 92.5986
1257.3605 | 97.4092 | 92.5825
1257.8425 | 97.3874 | 92.5655
1258.3247 | 97.3618 | 92.5476
1258.8068 | 97.3308 | 92.5292
1259.2889 | 97.2947 | 92.5108
1259.771 | 97.2559 | 92.4924
1260.2532 | 97.2181 | 92.474
1260.7352 | 97.1853 | 92.4554
1261.2174 | 97.1603 | 92.4365
1261.6995 | 97.1445 | 92.4168
1262.1816 | 97.1374 | 92.3963
1262.6637 | 97.1374 | 92.3747
1263.1459 | 97.1423 | 92.3518
1263.6279 | 97.1493 | 92.3278
1264.1101 | 97.1562 | 92.3027
1264.5922 | 97.1613 | 92.2769
1265.0743 | 97.1644 | 92.251
1265.5564 | 97.1663 | 92.2251
1266.0386 | 97.1685 | 92.1993
1266.5206 | 97.1724 | 92.173
1267.0028 | 97.1787 | 92.1456
1267.4849 | 97.1872 | 92.1162
1267.967 | 97.1963 | 92.0847
1268.4491 | 97.2037 | 92.0509
1268.9313 | 97.2071 | 92.0154
1269.4133 | 97.2048 | 91.9787
1269.8955 | 97.1963 | 91.9415
1270.3776 | 97.1826 | 91.9043
1270.8597 | 97.1655 | 91.8672
1271.3418 | 97.1475 | 91.83
1271.824 | 97.1306 | 91.7926
1272.306 | 97.1155 | 91.7544
1272.7882 | 97.1021 | 91.7152
1273.2703 | 97.0894 | 91.6754
1273.7524 | 97.0763 | 91.6352
1274.2345 | 97.0625 | 91.5956
1274.7167 | 97.048 | 91.5573
1275.1987 | 97.0337 | 91.521
1275.6809 | 97.0203 | 91.487
1276.163 | 97.0085 | 91.4553
1276.6451 | 96.999 | 91.4255
1277.1272 | 96.9922 | 91.3972
1277.6094 | 96.9886 | 91.3697
1278.0914 | 96.9878 | 91.3425
1278.5736 | 96.9894 | 91.315
1279.0557 | 96.9922 | 91.2868
1279.5378 | 96.9949 | 91.2576
1280.0199 | 96.9965 | 91.2274
1280.5021 | 96.9963 | 91.1964
1280.9841 | 96.9939 | 91.165
1281.4663 | 96.9891 | 91.1337
1281.9484 | 96.9812 | 91.1031
1282.4305 | 96.97 | 91.0732
1282.9126 | 96.9554 | 91.044
1283.3948 | 96.9378 | 91.0151
1283.8768 | 96.9183 | 90.9862
1284.359 | 96.8973 | 90.9572
1284.8411 | 96.8751 | 90.928
1285.3232 | 96.8507 | 90.8987
1285.8053 | 96.8229 | 90.8687
1286.2875 | 96.791 | 90.8378
1286.7695 | 96.755 | 90.8051
1287.2517 | 96.7167 | 90.77
1287.7338 | 96.6785 | 90.7321
1288.2159 | 96.6427 | 90.6911
1288.698 | 96.6102 | 90.6468
1289.1802 | 96.5804 | 90.5991
1289.6622 | 96.5512 | 90.5481
1290.1444 | 96.5202 | 90.4942
1290.6265 | 96.4857 | 90.4378
1291.1086 | 96.4473 | 90.3798
1291.5907 | 96.4055 | 90.3209
1292.0729 | 96.3614 | 90.2616
1292.5549 | 96.3157 | 90.2019
1293.0371 | 96.2686 | 90.1413
1293.5192 | 96.2198 | 90.079
1294.0013 | 96.1688 | 90.0141
1294.4834 | 96.1148 | 89.946
1294.9656 | 96.0571 | 89.8748
1295.4476 | 95.9948 | 89.801
1295.9298 | 95.9277 | 89.7251
1296.4119 | 95.8567 | 89.6473
1296.894 | 95.7833 | 89.5678
1297.3761 | 95.7097 | 89.4862
1297.8583 | 95.6371 | 89.4023
1298.3403 | 95.5653 | 89.316
1298.8225 | 95.4925 | 89.2273
1299.3046 | 95.4165 | 89.1365
1299.7867 | 95.3353 | 89.0438
1300.2688 | 95.2482 | 88.9493
1300.751 | 95.1559 | 88.8531
1301.233 | 95.06 | 88.7553
1301.7152 | 94.9617 | 88.6562
1302.1973 | 94.8616 | 88.5559
1302.6794 | 94.7596 | 88.4547
1303.1615 | 94.6553 | 88.3525
1303.6437 | 94.5487 | 88.2489
1304.1257 | 94.4401 | 88.1432
1304.6079 | 94.3305 | 88.0348
1305.09 | 94.2208 | 87.9229
1305.5721 | 94.1108 | 87.8074
1306.0542 | 93.9996 | 87.6883
1306.5364 | 93.8852 | 87.5661
1307.0184 | 93.766 | 87.4416
1307.5006 | 93.6408 | 87.3159
1307.9827 | 93.5099 | 87.1897
1308.4648 | 93.3744 | 87.0634
1308.9469 | 93.236 | 86.9368
1309.4291 | 93.0964 | 86.8096
1309.9111 | 92.9561 | 86.6813
1310.3933 | 92.8154 | 86.5519
1310.8754 | 92.6741 | 86.4215
1311.3575 | 92.5316 | 86.2909
1311.8396 | 92.3878 | 86.1612
1312.3218 | 92.2428 | 86.0341
1312.8038 | 92.0976 | 85.9116
1313.286 | 91.9544 | 85.7958
1313.7681 | 91.8162 | 85.6887
1314.2502 | 91.6858 | 85.5917
1314.7323 | 91.5654 | 85.5056
1315.2145 | 91.4558 | 85.4306
1315.6965 | 91.3567 | 85.3669
1316.1787 | 91.2679 | 85.3146
1316.6608 | 91.1895 | 85.2742
1317.1429 | 91.1226 | 85.2463
1317.625 | 91.0686 | 85.2314
1318.1072 | 91.0288 | 85.2294
1318.5892 | 91.0031 | 85.2399
1319.0714 | 90.9904 | 85.2617
1319.5535 | 90.9893 | 85.2934
1320.0356 | 90.999 | 85.3336
1320.5177 | 91.0193 | 85.3815
1320.9999 | 91.0512 | 85.4369
1321.4819 | 91.0952 | 85.4997
1321.9641 | 91.1515 | 85.57
1322.4462 | 91.2187 | 85.6475
1322.9283 | 91.295 | 85.7316
1323.4104 | 91.378 | 85.8216
1323.8926 | 91.4655 | 85.9166
1324.3746 | 91.5559 | 86.0152
1324.8568 | 91.6481 | 86.1159
1325.3389 | 91.741 | 86.2166
1325.821 | 91.8341 | 86.3151
1326.3031 | 91.9271 | 86.4094
1326.7853 | 92.0197 | 86.4986
1327.2673 | 92.1111 | 86.5821
1327.7495 | 92.2004 | 86.6597
1328.2316 | 92.2864 | 86.731
1328.7137 | 92.3688 | 86.7952
1329.1958 | 92.4481 | 86.8514
1329.678 | 92.5251 | 86.8988
1330.16 | 92.6002 | 86.937
1330.6422 | 92.6728 | 86.9658
1331.1243 | 92.7409 | 86.9848
1331.6064 | 92.8025 | 86.9934
1332.0885 | 92.856 | 86.9907
1332.5707 | 92.9002 | 86.9765
1333.0527 | 92.9348 | 86.9523
1333.5349 | 92.9586 | 86.9222
1334.017 | 92.9701 | 86.8926
1334.4991 | 92.9682 | 86.8688
1334.9812 | 92.9533 | 86.8535
1335.4634 | 92.9283 | 86.8462
1335.9454 | 92.8992 | 86.8441
1336.4276 | 92.8726 | 86.8444
1336.9097 | 92.8531 | 86.8446
1337.3918 | 92.8416 | 86.8432
1337.8739 | 92.8367 | 86.8394
1338.3561 | 92.8362 | 86.8329
1338.8381 | 92.8388 | 86.8237
1339.3203 | 92.8442 | 86.8116
1339.8024 | 92.8525 | 86.7969
1340.2845 | 92.8648 | 86.7802
1340.7666 | 92.8827 | 86.7623
1341.2488 | 92.9078 | 86.7441
1341.7308 | 92.9411 | 86.726
1342.213 | 92.9816 | 86.7084
1342.6951 | 93.0247 | 86.6914
1343.1772 | 93.0634 | 86.6756
1343.6593 | 93.0895 | 86.6622
1344.1415 | 93.0981 | 86.6528
1344.6235 | 93.0888 | 86.6483
1345.1057 | 93.065 | 86.6478
1345.5878 | 93.0313 | 86.6474
1346.0699 | 92.9915 | 86.6414
1346.552 | 92.9479 | 86.6243
1347.0342 | 92.9014 | 86.5933
1347.5162 | 92.852 | 86.5486
1347.9984 | 92.7994 | 86.4923
1348.4805 | 92.743 | 86.4275
1348.9626 | 92.683 | 86.3573
1349.4447 | 92.6198 | 86.2843
1349.9269 | 92.5544 | 86.21
1350.4089 | 92.4883 | 86.135
1350.8911 | 92.4223 | 86.0589
1351.3732 | 92.3569 | 85.9808
1351.8553 | 92.2913 | 85.9001
1352.3374 | 92.2246 | 85.8164
1352.8196 | 92.1555 | 85.7293
1353.3016 | 92.083 | 85.6385
1353.7838 | 92.0065 | 85.5435
1354.2659 | 91.9255 | 85.4433
1354.748 | 91.8399 | 85.3371
1355.2301 | 91.7497 | 85.2241
1355.7123 | 91.6559 | 85.1042
1356.1943 | 91.5595 | 84.9781
1356.6765 | 91.4619 | 84.8482
1357.1586 | 91.3632 | 84.7178
1357.6407 | 91.2627 | 84.5932
1358.1228 | 91.1587 | 84.4758
1358.605 | 91.0502 | 84.3557
1359.087 | 90.9381 | 84.2349
1359.5692 | 90.8255 | 84.1157
1360.0513 | 90.7159 | 83.9999
1360.5334 | 90.6114 | 83.8834
1361.0155 | 90.5117 | 83.7638
1361.4977 | 90.4156 | 83.6397
1361.9797 | 90.3208 | 83.5106
1362.4619 | 90.2256 | 83.3776
1362.944 | 90.1282 | 83.2424
1363.4261 | 90.0275 | 83.1073
1363.9082 | 89.9233 | 82.9739
1364.3904 | 89.8172 | 82.8429
1364.8724 | 89.7119 | 82.7139
1365.3546 | 89.6107 | 82.5863
1365.8367 | 89.5156 | 82.4593
1366.3188 | 89.4259 | 82.3325
1366.8009 | 89.3381 | 82.2053
1367.2831 | 89.2483 | 82.0773
1367.7651 | 89.1538 | 81.9487
1368.2473 | 89.0543 | 81.8203
1368.7294 | 88.9507 | 81.693
1369.2115 | 88.8446 | 81.5695
1369.6936 | 88.7383 | 81.4513
1370.1758 | 88.6353 | 81.3322
1370.6578 | 88.5405 | 81.2047
1371.14 | 88.4579 | 81.0648
1371.6221 | 88.3886 | 80.9132
1372.1042 | 88.3291 | 80.7536
1372.5863 | 88.2738 | 80.5911
1373.0685 | 88.2173 | 80.4329
1373.5505 | 88.156 | 80.288
1374.0327 | 88.0893 | 80.1633
1374.5148 | 88.0192 | 80.0563
1374.9969 | 87.9493 | 79.9466
1375.479 | 87.8838 | 79.8323
1375.9612 | 87.8257 | 79.7184
1376.4432 | 87.7765 | 79.6045
1376.9254 | 87.7354 | 79.4914
1377.4075 | 87.6987 | 79.3803
1377.8896 | 87.6612 | 79.2724
1378.3717 | 87.6181 | 79.1683
1378.8539 | 87.5683 | 79.0679
1379.3359 | 87.5142 | 78.9704
1379.8181 | 87.4605 | 78.8736
1380.3002 | 87.4107 | 78.7745
1380.7823 | 87.3657 | 78.6702
1381.2644 | 87.3239 | 78.5609
1381.7466 | 87.2819 | 78.4499
1382.2286 | 87.2357 | 78.3411
1382.7108 | 87.1835 | 78.2371
1383.1929 | 87.1274 | 78.1381
1383.675 | 87.0731 | 78.0432
1384.1571 | 87.0266 | 77.9498
1384.6393 | 86.9904 | 77.8551
1385.1213 | 86.9626 | 77.7564
1385.6035 | 86.9396 | 77.6516
1386.0856 | 86.9178 | 77.5392
1386.5677 | 86.8946 | 77.4181
1387.0498 | 86.8689 | 77.2869
1387.532 | 86.8411 | 77.1412
1388.014 | 86.812 | 76.9751
1388.4962 | 86.7822 | 76.8302
1388.9783 | 86.7514 | 76.7014
1389.4604 | 86.7179 | 76.5707
1389.9425 | 86.6793 | 76.4266
1390.4247 | 86.6326 | 76.2689
1390.9067 | 86.5767 | 76.1041
1391.3889 | 86.5142 | 75.937
1391.871 | 86.4498 | 75.7673
1392.3531 | 86.3864 | 75.5879
1392.8352 | 86.3238 | 75.3866
1393.3174 | 86.2605 | 75.1538
1393.7994 | 86.1951 | 74.8962
1394.2816 | 86.1282 | 74.6483
1394.7637 | 86.064 | 74.4584
1395.2458 | 86.0096 | 74.3433
1395.7279 | 85.9721 | 74.269
1396.2101 | 85.9547 | 74.1924
1396.6921 | 85.9563 | 74.0971
1397.1743 | 85.974 | 73.9901
1397.6564 | 86.0034 | 73.8479
1398.1385 | 86.0374 | 73.7059
1398.6206 | 86.067 | 73.567
1399.1028 | 86.0855 | 73.4361
1399.5848 | 86.0919 | 73.3195
1400.067 | 86.09 | 73.2213
1400.5491 | 86.0859 | 73.1414
1401.0313 | 86.0861 | 73.0749
1401.5133 | 86.095 | 73.0145
1401.9955 | 86.1119 | 72.9551
1402.4775 | 86.1304 | 72.8955
1402.9597 | 86.1431 | 72.8372
1403.4418 | 86.1473 | 72.7824
1403.924 | 86.1454 | 72.7333
1404.406 | 86.141 | 72.6902
1404.8882 | 86.1369 | 72.6517
1405.3702 | 86.1341 | 72.6149
1405.8524 | 86.1328 | 72.5777
1406.3345 | 86.134 | 72.5402
1406.8167 | 86.1397 | 72.5039
1407.2987 | 86.1528 | 72.4702
1407.7809 | 86.1751 | 72.4399
1408.2629 | 86.2052 | 72.4133
1408.7451 | 86.239 | 72.3902
1409.2272 | 86.2721 | 72.3705
1409.7094 | 86.3019 | 72.354
1410.1914 | 86.3274 | 72.3399
1410.6736 | 86.3486 | 72.3264
1411.1556 | 86.3649 | 72.3105
1411.6378 | 86.3757 | 72.2888
1412.1199 | 86.3809 | 72.2602
1412.6021 | 86.3807 | 72.2276
1413.0841 | 86.375 | 72.1984
1413.5663 | 86.3632 | 72.1817
1414.0483 | 86.3439 | 72.1819
1414.5305 | 86.3168 | 72.1975
1415.0126 | 86.2863 | 72.2245
1415.4948 | 86.2628 | 72.2594
1415.9768 | 86.2563 | 72.2991
1416.459 | 86.2668 | 72.3412
1416.941 | 86.2864 | 72.3842
1417.4232 | 86.3082 | 72.4284
1417.9053 | 86.3283 | 72.476
1418.3875 | 86.3459 | 72.5299
1418.8695 | 86.3623 | 72.5921
1419.3517 | 86.3816 | 72.6622
1419.8337 | 86.4109 | 72.7391
1420.3159 | 86.4587 | 72.8215
1420.798 | 86.53 | 72.9084
1421.2802 | 86.624 | 72.999
1421.7622 | 86.7339 | 73.1029
1422.2444 | 86.8473 | 73.1978
1422.7264 | 86.9479 | 73.2869
1423.2086 | 87.0226 | 73.3831
1423.6907 | 87.0711 | 73.4869
1424.1729 | 87.1022 | 73.5943
1424.6549 | 87.1254 | 73.7051
1425.1371 | 87.1475 | 73.813
1425.6191 | 87.1748 | 73.9089
1426.1013 | 87.2124 | 73.9886
1426.5834 | 87.2618 | 74.0534
1427.0656 | 87.3174 | 74.1079
1427.5476 | 87.3685 | 74.1562
1428.0298 | 87.4063 | 74.2013
1428.5118 | 87.4282 | 74.2443
1428.994 | 87.4373 | 74.2842
1429.4761 | 87.4383 | 74.3185
1429.9583 | 87.4348 | 74.3437
1430.4403 | 87.4277 | 74.3604
1430.9225 | 87.4158 | 74.3747
1431.4045 | 87.3974 | 74.3926
1431.8867 | 87.372 | 74.4145
1432.3688 | 87.3433 | 74.4392
1432.851 | 87.3211 | 74.4658
1433.333 | 87.3157 | 74.4945
1433.8152 | 87.3258 | 74.5261
1434.2972 | 87.341 | 74.5617
1434.7794 | 87.3542 | 74.602
1435.2615 | 87.3643 | 74.647
1435.7437 | 87.373 | 74.6951
1436.2257 | 87.3824 | 74.7438
1436.7079 | 87.3936 | 74.791
1437.1899 | 87.4078 | 74.8362
1437.6721 | 87.4266 | 74.8798
1438.1542 | 87.4522 | 74.9226
1438.6364 | 87.4872 | 74.9647
1439.1184 | 87.5323 | 75.0052
1439.6006 | 87.5833 | 75.0428
1440.0826 | 87.6275 | 75.0764
1440.5648 | 87.6496 | 75.1059
1441.0469 | 87.6455 | 75.1328
1441.5291 | 87.6233 | 75.1598
1442.0111 | 87.591 | 75.1903
1442.4933 | 87.5525 | 75.2232
1442.9753 | 87.5088 | 75.2521
1443.4575 | 87.4616 | 75.2709
1443.9396 | 87.4152 | 75.2789
1444.4218 | 87.376 | 75.2776
1444.9038 | 87.3482 | 75.2682
1445.386 | 87.3308 | 75.2517
1445.868 | 87.3195 | 75.2291
1446.3502 | 87.3097 | 75.2019
1446.8323 | 87.2985 | 75.1704
1447.3145 | 87.2852 | 75.1339
1447.7965 | 87.2714 | 75.0906
1448.2787 | 87.2602 | 75.0385
1448.7607 | 87.2541 | 74.9757
1449.2429 | 87.2539 | 74.9011
1449.725 | 87.2581 | 74.8145
1450.2072 | 87.2636 | 74.7165
1450.6892 | 87.2647 | 74.6104
1451.1714 | 87.254 | 74.5028
1451.6534 | 87.224 | 74.4036
1452.1356 | 87.1728 | 74.3214
1452.6177 | 87.1073 | 74.2603
1453.0999 | 87.0411 | 74.22
1453.5819 | 86.9888 | 74.1966
1454.0641 | 86.9592 | 74.1834
1454.5461 | 86.9541 | 74.173
1455.0283 | 86.97 | 74.1602
1455.5104 | 87.0016 | 74.1429
1455.9926 | 87.0444 | 74.121
1456.4746 | 87.0966 | 74.0953
1456.9568 | 87.1584 | 74.0667
1457.4388 | 87.2312 | 74.0355
1457.921 | 87.3162 | 74.0016
1458.4031 | 87.4129 | 73.9668
1458.8853 | 87.5193 | 73.9358
1459.3673 | 87.6311 | 73.9148
1459.8495 | 87.7428 | 73.9083
1460.3315 | 87.8486 | 73.9177
1460.8137 | 87.946 | 73.9438
1461.2958 | 88.038 | 73.9874
1461.778 | 88.1276 | 74.0494
1462.26 | 88.2131 | 74.1298
1462.7422 | 88.2903 | 74.226
1463.2242 | 88.3577 | 74.3305
1463.7064 | 88.4171 | 74.4321
1464.1885 | 88.4727 | 74.5207
1464.6707 | 88.5288 | 74.5896
1465.1527 | 88.5885 | 74.636
1465.6349 | 88.6523 | 74.6604
1466.1169 | 88.7192 | 74.6711
1466.5991 | 88.7863 | 74.6869
1467.0812 | 88.8495 | 74.7281
1467.5634 | 88.9025 | 74.8007
1468.0454 | 88.9386 | 74.8999
1468.5276 | 88.9575 | 75.0194
1469.0096 | 88.9734 | 75.1713
1469.4918 | 89.0041 | 75.3376
1469.9739 | 89.053 | 75.4575
1470.4561 | 89.1121 | 75.5127
1470.9381 | 89.172 | 75.4827
1471.4203 | 89.2265 | 75.3767
1471.9023 | 89.2738 | 75.3062
1472.3845 | 89.3185 | 75.4919
1472.8666 | 89.3698 | 76.0082
1473.3488 | 89.436 | 76.623
1473.8308 | 89.5207 | 77.1212
1474.313 | 89.6233 | 77.4704
1474.795 | 89.7417 | 77.7286
1475.2772 | 89.8714 | 77.9749
1475.7593 | 90.0008 | 78.2852
1476.2415 | 90.1097 | 78.6959
1476.7235 | 90.1839 | 79.17
1477.2057 | 90.2285 | 79.6291
1477.6877 | 90.2588 | 80.0231
1478.1699 | 90.2877 | 80.3473
1478.652 | 90.3218 | 80.6167
1479.1342 | 90.3605 | 80.8465
1479.6162 | 90.3972 | 81.05
1480.0984 | 90.4216 | 81.2453
1480.5804 | 90.4256 | 81.4557
1481.0626 | 90.407 | 81.6961
1481.5447 | 90.3688 | 81.9556
1482.0269 | 90.3155 | 82.1957
1482.5089 | 90.2524 | 82.369
1482.9911 | 90.1842 | 82.4428
1483.4731 | 90.1135 | 82.4107
1483.9553 | 90.0396 | 82.4453
1484.4374 | 89.9579 | 82.535
1484.9196 | 89.862 | 82.6318
1485.4016 | 89.7478 | 82.7369
1485.8838 | 89.6171 | 82.8465
1486.3658 | 89.4801 | 82.9558
1486.848 | 89.3518 | 83.0594
1487.3301 | 89.2414 | 83.152
1487.8123 | 89.1488 | 83.2289
1488.2943 | 89.0696 | 83.2866
1488.7765 | 88.9995 | 83.3233
1489.2585 | 88.9349 | 83.3389
1489.7407 | 88.8716 | 83.3355
1490.2228 | 88.8057 | 83.3179
1490.705 | 88.7339 | 83.2929
1491.187 | 88.6561 | 83.2665
1491.6692 | 88.5756 | 83.2425
1492.1512 | 88.4978 | 83.2224
1492.6334 | 88.4277 | 83.2066
1493.1155 | 88.3643 | 83.1946
1493.5977 | 88.2979 | 83.186
1494.0797 | 88.214 | 83.1813
1494.5619 | 88.1051 | 83.1817
1495.0439 | 87.9752 | 83.1886
1495.5261 | 87.8333 | 83.2009
1496.0082 | 87.6876 | 83.2121
1496.4904 | 87.5433 | 83.2111
1496.9724 | 87.4031 | 83.1898
1497.4546 | 87.2689 | 83.147
1497.9366 | 87.1421 | 83.0851
1498.4188 | 87.0234 | 83.0059
1498.9009 | 86.9113 | 82.909
1499.3831 | 86.8017 | 82.7903
1499.8651 | 86.6881 | 82.6419
1500.3473 | 86.5646 | 82.4566
1500.8293 | 86.4273 | 82.4252
1501.3115 | 86.2741 | 82.3982
1501.7936 | 86.1035 | 82.3487
1502.2758 | 85.9151 | 82.2916
1502.7578 | 85.7141 | 82.2198
1503.24 | 85.5236 | 82.1163
1503.722 | 85.3448 | 81.9652
1504.2042 | 85.1408 | 81.7528
1504.6863 | 84.9264 | 81.4598
1505.1685 | 84.7274 | 81.0511
1505.6505 | 84.5571 | 80.4809
1506.1327 | 84.3827 | 79.7883
1506.6147 | 84.2176 | 79.2897
1507.0969 | 84.0631 | 79.2369
1507.579 | 83.9214 | 79.3986
1508.0612 | 83.7953 | 79.5576
1508.5432 | 83.6886 | 79.6609
1509.0254 | 83.6045 | 79.69
1509.5074 | 83.5424 | 79.6206
1509.9896 | 83.493 | 79.4431
1510.4717 | 83.4383 | 79.2448
1510.9539 | 83.367 | 79.0595
1511.4359 | 83.2764 | 78.9019
1511.9181 | 83.1635 | 78.7862
1512.4001 | 83.0272 | 78.7181
1512.8823 | 82.8762 | 78.682
1513.3644 | 82.7298 | 78.6437
1513.8466 | 82.6019 | 78.6029
1514.3286 | 82.4897 | 78.5571
1514.8108 | 82.382 | 78.4198
1515.2928 | 82.268 | 78.1645
1515.775 | 82.1389 | 77.8266
1516.2571 | 81.9891 | 77.5132
1516.7393 | 81.8182 | 77.3482
1517.2213 | 81.638 | 77.3451
1517.7035 | 81.4772 | 77.382
1518.1855 | 81.3621 | 77.3577
1518.6677 | 81.2905 | 77.2474
1519.1498 | 81.247 | 77.058
1519.632 | 81.2181 | 76.7986
1520.114 | 81.1882 | 76.4771
1520.5962 | 81.1377 | 76.1169
1521.0782 | 81.0571 | 75.7943
1521.5604 | 80.9558 | 75.616
1522.0425 | 80.851 | 75.5714
1522.5247 | 80.7553 | 75.556
1523.0067 | 80.6753 | 75.5004
1523.4889 | 80.6141 | 75.382
1523.9709 | 80.5722 | 75.2009
1524.4531 | 80.5425 | 74.9669
1524.9352 | 80.5032 | 74.6976
1525.4174 | 80.434 | 74.4171
1525.8994 | 80.3398 | 74.1472
1526.3816 | 80.2353 | 73.8953
1526.8636 | 80.1277 | 73.654
1527.3458 | 80.0175 | 73.4131
1527.8279 | 79.9025 | 73.1769
1528.3101 | 79.7795 | 72.9614
1528.7921 | 79.6471 | 72.7665
1529.2743 | 79.5082 | 72.5626
1529.7563 | 79.3714 | 72.3087
1530.2385 | 79.246 | 71.9772
1530.7206 | 79.1346 | 71.5636
1531.2028 | 79.0321 | 71.0801
1531.6848 | 78.9303 | 70.5416
1532.167 | 78.822 | 69.9483
1532.649 | 78.7028 | 69.2839
1533.1312 | 78.5719 | 68.5562
1533.6133 | 78.4305 | 67.8605
1534.0955 | 78.2799 | 67.3224
1534.5775 | 78.1203 | 66.9584
1535.0597 | 77.9518 | 66.6916
1535.5417 | 77.7784 | 66.4485
1536.0239 | 77.6148 | 66.1927
1536.506 | 77.4736 | 65.9168
1536.9882 | 77.3475 | 65.6266
1537.4702 | 77.2223 | 65.3309
1537.9524 | 77.0938 | 65.037
1538.4344 | 76.9656 | 64.7592
1538.9166 | 76.841 | 64.5284
1539.3987 | 76.7202 | 64.3674
1539.8809 | 76.6031 | 64.2925
1540.3629 | 76.493 | 64.3424
1540.8451 | 76.3989 | 64.5102
1541.3271 | 76.3349 | 64.7789
1541.8093 | 76.3143 | 65.1274
1542.2914 | 76.3414 | 65.5011
1542.7736 | 76.4056 | 65.8343
1543.2556 | 76.48 | 66.1044
1543.7378 | 76.5373 | 66.3527
1544.2198 | 76.5694 | 66.664
1544.702 | 76.5791 | 67.1132
1545.1841 | 76.5699 | 67.688
1545.6663 | 76.5478 | 68.2709
1546.1483 | 76.5255 | 68.7439
1546.6305 | 76.5186 | 69.0707
1547.1125 | 76.534 | 69.2712
1547.5947 | 76.5653 | 69.3757
1548.0768 | 76.5969 | 69.4125
1548.559 | 76.61 | 69.4144
1549.041 | 76.5903 | 69.4296
1549.5232 | 76.5357 | 69.5113
1550.0052 | 76.4587 | 69.6549
1550.4874 | 76.3813 | 69.7929
1550.9695 | 76.3224 | 69.9198
1551.4517 | 76.2874 | 70.0086
1551.9337 | 76.2694 | 70.0494
1552.4159 | 76.2577 | 70.0351
1552.8979 | 76.2392 | 69.9813
1553.3801 | 76.1971 | 69.9452
1553.8622 | 76.1135 | 69.9487
1554.3444 | 75.9776 | 69.9798
1554.8264 | 75.7966 | 70.0286
1555.3086 | 75.6281 | 70.089
1555.7906 | 75.5573 | 70.1538
1556.2728 | 75.5744 | 70.2139
1556.7549 | 75.6387 | 70.2616
1557.2371 | 75.7229 | 70.2948
1557.7191 | 75.8047 | 70.3151
1558.2013 | 75.8107 | 70.3264
1558.6833 | 75.7657 | 70.3334
1559.1655 | 75.8822 | 70.3413
1559.6476 | 76.0309 | 70.3532
1560.1298 | 76.1276 | 70.3671
1560.6118 | 76.188 | 70.377
1561.094 | 76.2191 | 70.3777
1561.576 | 76.2713 | 70.3668
1562.0582 | 76.4514 | 70.3443
1562.5403 | 76.6264 | 70.3108
1563.0225 | 76.7126 | 70.269
1563.5045 | 76.718 | 70.2277
1563.9867 | 76.6789 | 70.2034
1564.4688 | 76.615 | 70.2135
1564.9509 | 76.5397 | 70.2496
1565.433 | 76.4704 | 70.2585
1565.9152 | 76.4278 | 70.221
1566.3972 | 76.4222 | 70.1512
1566.8794 | 76.4451 | 70.0608
1567.3615 | 76.4815 | 69.9561
1567.8436 | 76.5187 | 69.8434
1568.3257 | 76.547 | 69.7149
1568.8079 | 76.5605 | 69.5744
1569.2899 | 76.5584 | 69.4303
1569.7721 | 76.5442 | 69.2966
1570.2542 | 76.5219 | 69.1889
1570.7363 | 76.4944 | 69.0949
1571.2184 | 76.4637 | 69.0147
1571.7006 | 76.4333 | 68.9529
1572.1826 | 76.4106 | 68.9075
1572.6648 | 76.4043 | 68.8797
1573.1469 | 76.4088 | 68.8727
1573.629 | 76.4078 | 68.89
1574.1111 | 76.3963 | 68.9346
1574.5933 | 76.3792 | 69.0087
1575.0753 | 76.3617 | 68.8259
1575.5575 | 76.3468 | 68.6402
1576.0396 | 76.3357 | 68.5889
1576.5217 | 76.3294 | 68.7485
1577.0038 | 76.3296 | 69.0396
1577.486 | 76.3391 | 69.3559
1577.968 | 76.3612 | 69.6709
1578.4502 | 76.3984 | 69.9972
1578.9323 | 76.4486 | 70.3459
1579.4144 | 76.5005 | 70.7148
1579.8965 | 76.5331 | 71.0901
1580.3787 | 76.5341 | 71.4563
1580.8607 | 76.5114 | 71.8056
1581.3429 | 76.4792 | 72.1389
1581.825 | 76.4464 | 72.4591
1582.3071 | 76.4164 | 72.7652
1582.7892 | 76.3889 | 73.0526
1583.2714 | 76.362 | 73.3168
1583.7534 | 76.3334 | 73.5559
1584.2356 | 76.3017 | 73.7694
1584.7177 | 76.2663 | 73.9569
1585.1998 | 76.2277 | 74.1175
1585.6819 | 76.1865 | 74.2502
1586.1641 | 76.1437 | 74.3548
1586.6461 | 76.0999 | 74.4313
1587.1283 | 76.0558 | 74.5085
1587.6105 | 76.0115 | 74.6359
1588.0925 | 75.9663 | 74.7486
1588.5747 | 75.919 | 74.8474
1589.0568 | 75.8676 | 74.9337
1589.5389 | 75.8109 | 75.0088
1590.021 | 75.7483 | 75.0741
1590.5032 | 75.6815 | 75.1305
1590.9852 | 75.6131 | 75.1784
1591.4674 | 75.5465 | 75.2184
1591.9495 | 75.4844 | 75.2509
1592.4316 | 75.428 | 75.2763
1592.9137 | 75.3764 | 75.2948
1593.3959 | 75.328 | 75.3066
1593.8779 | 75.2806 | 75.312
1594.3601 | 75.2324 | 75.3111
1594.8422 | 75.1826 | 75.3042
1595.3243 | 75.131 | 75.2916
1595.8064 | 75.0782 | 75.2735
1596.2886 | 75.0248 | 75.2505
1596.7706 | 74.9711 | 75.2229
1597.2528 | 74.9168 | 75.1915
1597.7349 | 74.8609 | 75.157
1598.217 | 74.802 | 75.1196
1598.6991 | 74.7395 | 75.0794
1599.1813 | 74.6733 | 75.0362
1599.6633 | 74.604 | 74.9892
1600.1455 | 74.5322 | 74.9378
1600.6276 | 74.4577 | 74.8814
1601.1097 | 74.38 | 74.8194
1601.5918 | 74.2986 | 74.7513
1602.074 | 74.2138 | 74.677
1602.556 | 74.1271 | 74.5963
1603.0382 | 74.0404 | 74.5095
1603.5203 | 73.9558 | 74.4175
1604.0024 | 73.8743 | 74.3217
1604.4845 | 73.7962 | 74.2232
1604.9667 | 73.7215 | 74.123
1605.4487 | 73.6501 | 74.0213
1605.9309 | 73.5822 | 73.9177
1606.413 | 73.5172 | 73.8116
1606.8951 | 73.4535 | 73.702
1607.3772 | 73.3888 | 73.5885
1607.8594 | 73.3217 | 73.4702
1608.3414 | 73.2519 | 73.3463
1608.8236 | 73.1799 | 73.2156
1609.3057 | 73.106 | 73.0758
1609.7878 | 73.0284 | 72.9286
1610.2699 | 72.9435 | 72.783
1610.7521 | 72.8465 | 72.6438
1611.2341 | 72.7332 | 72.5068
1611.7163 | 72.602 | 72.3638
1612.1984 | 72.4564 | 72.2102
1612.6805 | 72.3087 | 72.0465
1613.1626 | 72.1788 | 71.876
1613.6448 | 72.0751 | 71.7016
1614.1268 | 71.9874 | 71.5237
1614.609 | 71.902 | 71.3391
1615.0911 | 71.8122 | 71.1408
1615.5732 | 71.7169 | 70.9212
1616.0553 | 71.6173 | 70.684
1616.5375 | 71.5153 | 70.4644
1617.0195 | 71.4123 | 70.3065
1617.5017 | 71.3094 | 70.201
1617.9838 | 71.2084 | 70.1049
1618.4659 | 71.1125 | 69.9909
1618.948 | 71.0282 | 69.8528
1619.4302 | 70.9632 | 69.6948
1619.9122 | 70.9183 | 69.5252
1620.3944 | 70.8768 | 69.3549
1620.8765 | 70.8204 | 69.1943
1621.3586 | 70.7469 | 69.053
1621.8407 | 70.6628 | 68.922
1622.3229 | 70.5736 | 68.8034
1622.8049 | 70.4829 | 68.6963
1623.2871 | 70.3955 | 68.5942
1623.7692 | 70.3183 | 68.4916
1624.2513 | 70.2596 | 68.3871
1624.7334 | 70.2245 | 68.2816
1625.2156 | 70.2124 | 68.1767
1625.6976 | 70.2181 | 68.0737
1626.1798 | 70.2334 | 67.9738
1626.6619 | 70.2451 | 67.8777
1627.144 | 70.2399 | 67.7856
1627.6261 | 70.2134 | 67.6975
1628.1083 | 70.1733 | 67.6133
1628.5903 | 70.1289 | 67.5322
1629.0725 | 70.0846 | 67.453
1629.5546 | 70.0394 | 67.3753
1630.0367 | 69.9894 | 67.3009
1630.5188 | 69.9296 | 67.2321
1631.001 | 69.8579 | 67.1704
1631.483 | 69.7841 | 67.1178
1631.9652 | 69.7318 | 67.0758
1632.4473 | 69.7169 | 67.0458
1632.9294 | 69.7315 | 67.0278
1633.4115 | 69.7616 | 67.0204
1633.8937 | 69.7999 | 67.0205
1634.3757 | 69.8442 | 67.0245
1634.8579 | 69.8945 | 67.0302
1635.34 | 69.9519 | 67.0374
1635.8221 | 70.0184 | 67.0472
1636.3042 | 70.0976 | 67.0606
1636.7864 | 70.1938 | 67.078
1637.2684 | 70.3118 | 67.0988
1637.7506 | 70.4538 | 67.1221
1638.2327 | 70.6156 | 67.1462
1638.7148 | 70.7791 | 67.1697
1639.1969 | 70.9144 | 67.1913
1639.6791 | 71.0038 | 67.21
1640.1611 | 71.0557 | 67.2272
1640.6433 | 71.0842 | 67.2485
1641.1254 | 71.0953 | 67.2834
1641.6075 | 71.0908 | 67.337
1642.0896 | 71.0734 | 67.4052
1642.5718 | 71.0525 | 67.4814
1643.0538 | 71.0445 | 67.5606
1643.536 | 71.0661 | 67.6389
1644.0181 | 71.1236 | 67.7127
1644.5002 | 71.211 | 67.7797
1644.9823 | 71.3159 | 67.8381
1645.4645 | 71.4253 | 67.8864
1645.9465 | 71.5291 | 67.9216
1646.4287 | 71.6212 | 67.9389
1646.9108 | 71.6994 | 67.9387
1647.3929 | 71.7631 | 67.95
1647.875 | 71.8111 | 68.001
1648.3572 | 71.8404 | 68.0816
1648.8392 | 71.8516 | 68.1796
1649.3214 | 71.8778 | 68.2899
1649.8035 | 72.0083 | 68.4658
1650.2856 | 72.2396 | 68.6335
1650.7677 | 72.4608 | 68.7226
1651.2499 | 72.4207 | 68.7355
1651.7319 | 72.2035 | 68.6628
1652.2141 | 71.9209 | 68.4861
1652.6962 | 71.9286 | 68.2947
1653.1783 | 72.881 | 68.5602
1653.6604 | 74.0484 | 69.3044
1654.1426 | 74.5745 | 69.9117
1654.6246 | 74.7447 | 70.317
1655.1068 | 74.8111 | 70.6219
1655.5889 | 74.8686 | 70.8837
1656.071 | 74.9678 | 71.1305
1656.5531 | 75.2187 | 71.3783
1657.0353 | 75.4704 | 71.6359
1657.5173 | 75.6084 | 71.905
1657.9995 | 75.706 | 72.1805
1658.4816 | 75.808 | 72.4542
1658.9637 | 75.9376 | 72.7168
1659.4458 | 76.105 | 72.9582
1659.928 | 76.3054 | 73.1653
1660.41 | 76.5251 | 73.3322
1660.8922 | 76.7516 | 73.4677
1661.3743 | 76.9355 | 73.602
1661.8564 | 77.118 | 73.7902
1662.3385 | 77.3487 | 74.0873
1662.8207 | 77.6294 | 74.4864
1663.3027 | 77.9055 | 74.9058
1663.7849 | 78.1245 | 75.2758
1664.267 | 78.2829 | 75.5871
1664.7491 | 78.4282 | 75.8617
1665.2312 | 78.6356 | 76.1181
1665.7134 | 78.8616 | 76.3568
1666.1954 | 79.0967 | 76.5612
1666.6776 | 79.3249 | 76.7116
1667.1597 | 79.5424 | 76.8039
1667.6418 | 79.7582 | 76.864
1668.1239 | 79.9294 | 76.9498
1668.6061 | 80.0652 | 77.1292
1669.0881 | 80.3211 | 77.4206
1669.5703 | 80.6534 | 77.7631
1670.0524 | 80.9657 | 78.0895
1670.5345 | 81.2328 | 78.3958
1671.0166 | 81.4824 | 78.7177
1671.4988 | 81.7302 | 79.0708
1671.9808 | 81.9792 | 79.4236
1672.463 | 82.2449 | 79.7234
1672.9451 | 82.5193 | 79.9391
1673.4272 | 82.7647 | 80.0762
1673.9093 | 82.9774 | 80.1725
1674.3915 | 83.1931 | 80.2969
1674.8735 | 83.4368 | 80.5378
1675.3557 | 83.6908 | 80.923
1675.8378 | 83.9252 | 81.347
1676.3199 | 84.1354 | 81.6925
1676.802 | 84.3306 | 81.9341
1677.2842 | 84.5169 | 82.089
1677.7662 | 84.7306 | 82.1767
1678.2484 | 84.9547 | 82.2359
1678.7305 | 85.1495 | 82.3396
1679.2126 | 85.2914 | 82.5018
1679.6947 | 85.3792 | 82.687
1680.1769 | 85.4444 | 82.9029
1680.6589 | 85.5543 | 83.1448
1681.1411 | 85.7481 | 83.3742
1681.6232 | 85.9898 | 83.5479
1682.1053 | 86.1749 | 83.6315
1682.5874 | 86.2168 | 83.5928
1683.0696 | 86.2039 | 83.4085
1683.5516 | 86.3004 | 83.1683
1684.0338 | 86.8099 | 83.331
1684.5159 | 87.6014 | 84.1774
1684.998 | 88.1221 | 85.0253
1685.4801 | 88.3612 | 85.5452
1685.9623 | 88.4907 | 85.8477
1686.4443 | 88.604 | 86.0439
1686.9265 | 88.759 | 86.1921
1687.4086 | 89.0369 | 86.3262
1687.8907 | 89.3213 | 86.4735
1688.3728 | 89.5268 | 86.6584
1688.855 | 89.6895 | 86.895
1689.337 | 89.8425 | 87.1763
1689.8192 | 89.9956 | 87.472
1690.3013 | 90.1477 | 87.738
1690.7834 | 90.2947 | 87.9547
1691.2655 | 90.4329 | 88.1394
1691.7477 | 90.5641 | 88.3026
1692.2297 | 90.6996 | 88.4419
1692.7119 | 90.8512 | 88.5523
1693.194 | 91.0148 | 88.6336
1693.6761 | 91.1776 | 88.7002
1694.1582 | 91.3306 | 88.836
1694.6404 | 91.4688 | 88.9936
1695.1224 | 91.5903 | 89.1647
1695.6046 | 91.6957 | 89.3369
1696.0867 | 91.7942 | 89.5021
1696.5688 | 91.9125 | 89.6571
1697.0509 | 92.0761 | 89.7898
1697.5331 | 92.2739 | 89.918
1698.0151 | 92.4865 | 90.0308
1698.4973 | 92.7048 | 90.1196
1698.9794 | 92.9203 | 90.1835
1699.4615 | 93.1182 | 90.2425
1699.9436 | 93.2851 | 90.3741
1700.4258 | 93.4256 | 90.6432
1700.9078 | 93.554 | 90.9331
1701.39 | 93.6811 | 91.1558
1701.8721 | 93.8141 | 91.3275
1702.3542 | 93.96 | 91.4747
1702.8363 | 94.1248 | 91.6067
1703.3185 | 94.3047 | 91.7252
1703.8005 | 94.4747 | 91.8338
1704.2827 | 94.6083 | 91.9399
1704.7648 | 94.7155 | 92.0565
1705.2469 | 94.8152 | 92.2047
1705.729 | 94.9161 | 92.4015
1706.2112 | 95.0222 | 92.6066
1706.6932 | 95.1362 | 92.7423
1707.1754 | 95.2586 | 92.8494
1707.6575 | 95.387 | 92.9357
1708.1396 | 95.5175 | 93.0074
1708.6217 | 95.6456 | 93.0702
1709.1039 | 95.7663 | 93.1292
1709.5859 | 95.8733 | 93.1874
1710.0681 | 95.9611 | 93.2443
1710.5502 | 96.0288 | 93.297
1711.0323 | 96.0816 | 93.3425
1711.5144 | 96.1264 | 93.3818
1711.9966 | 96.1666 | 93.4239
1712.4786 | 96.2002 | 93.4786
1712.9608 | 96.2225 | 93.5459
1713.4429 | 96.2293 | 93.6202
1713.925 | 96.2246 | 93.6976
1714.4071 | 96.2253 | 93.7774
1714.8893 | 96.2484 | 93.8594
1715.3713 | 96.2957 | 93.9432
1715.8535 | 96.3608 | 94.0268
1716.3356 | 96.439 | 94.1076
1716.8177 | 96.5278 | 94.1836
1717.2998 | 96.6253 | 94.234
1717.782 | 96.7277 | 94.2114
1718.264 | 96.83 | 94.2844
1718.7462 | 96.9287 | 94.458
1719.2283 | 97.0257 | 94.6682
1719.7104 | 97.1274 | 94.8678
1720.1925 | 97.2416 | 95.0387
1720.6747 | 97.3724 | 95.1775
1721.1567 | 97.5133 | 95.2862
1721.6389 | 97.645 | 95.3697
1722.121 | 97.7504 | 95.4382
1722.6031 | 97.8305 | 95.5075
1723.0852 | 97.8955 | 95.5903
1723.5674 | 97.953 | 95.708
1724.0494 | 98.0057 | 95.8198
1724.5316 | 98.0532 | 95.9093
1725.0137 | 98.0938 | 95.9755
1725.4958 | 98.1271 | 96.0228
1725.9779 | 98.1549 | 96.0537
1726.4601 | 98.181 | 96.0672
1726.9421 | 98.2083 | 96.0601
1727.4243 | 98.2353 | 96.0301
1727.9064 | 98.2574 | 95.9867
1728.3885 | 98.2686 | 95.9547
1728.8706 | 98.2626 | 95.949
1729.3528 | 98.2329 | 95.9643
1729.8348 | 98.1765 | 95.99
1730.317 | 98.1041 | 96.018
1730.7991 | 98.0433 | 96.0441
1731.2813 | 98.011 | 96.0658
1731.7633 | 98.0052 | 96.0818
1732.2455 | 98.0197 | 96.0907
1732.7275 | 98.0502 | 96.0919
1733.2097 | 98.0918 | 96.0879
1733.6918 | 98.1382 | 96.0849
1734.174 | 98.183 | 96.0911
1734.656 | 98.2234 | 96.1113
1735.1382 | 98.2614 | 96.1447
1735.6202 | 98.3033 | 96.1865
1736.1024 | 98.3589 | 96.2291
1736.5845 | 98.4383 | 96.2651
1737.0667 | 98.5447 | 96.2924
1737.5487 | 98.6645 | 96.3159
1738.0309 | 98.7673 | 96.345
1738.5129 | 98.8355 | 96.3889
1738.9951 | 98.8729 | 96.4544
1739.4772 | 98.8896 | 96.5433
1739.9594 | 98.8957 | 96.6447
1740.4414 | 98.8998 | 96.7317
1740.9236 | 98.9073 | 96.7873
1741.4056 | 98.9201 | 96.8152
1741.8878 | 98.9377 | 96.826
1742.3699 | 98.9576 | 96.8288
1742.8521 | 98.9755 | 96.8297
1743.3341 | 98.9854 | 96.8319
1743.8163 | 98.9832 | 96.8372
1744.2983 | 98.9702 | 96.8475
1744.7805 | 98.9521 | 96.8659
1745.2626 | 98.9351 | 96.8954
1745.7448 | 98.9237 | 96.9355
1746.2268 | 98.9202 | 96.9827
1746.709 | 98.9247 | 97.0341
1747.191 | 98.9359 | 97.0897
1747.6732 | 98.9523 | 97.1514
1748.1553 | 98.9732 | 97.2204
1748.6375 | 98.9981 | 97.2967
1749.1195 | 99.0273 | 97.3771
1749.6017 | 99.0615 | 97.4555
1750.0837 | 99.1017 | 97.5254
1750.5659 | 99.148 | 97.5847
1751.048 | 99.1988 | 97.6374
1751.5302 | 99.2502 | 97.6904
1752.0122 | 99.2976 | 97.7503
1752.4944 | 99.3381 | 97.8205
1752.9764 | 99.3729 | 97.901
1753.4586 | 99.4061 | 97.9889
1753.9407 | 99.4415 | 98.0784
1754.4229 | 99.4787 | 98.1628
1754.9049 | 99.5134 | 98.2373
1755.3871 | 99.541 | 98.3022
1755.8691 | 99.559 | 98.3631
1756.3513 | 99.567 | 98.4272
1756.8334 | 99.5656 | 98.4972
1757.3156 | 99.5564 | 98.5692
1757.7976 | 99.5432 | 98.6369
1758.2798 | 99.5318 | 98.6959
1758.7618 | 99.5281 | 98.745
1759.244 | 99.5349 | 98.7846
1759.7261 | 99.5513 | 98.8158
1760.2083 | 99.5735 | 98.8393
1760.6903 | 99.5956 | 98.8559
1761.1725 | 99.6126 | 98.8671
1761.6545 | 99.622 | 98.8758
1762.1367 | 99.6241 | 98.8861
1762.6188 | 99.6197 | 98.9012
1763.101 | 99.6095 | 98.9196
1763.583 | 99.5945 | 98.9359
1764.0652 | 99.5769 | 98.9441
1764.5472 | 99.5609 | 98.9392
1765.0294 | 99.5499 | 98.9183
1765.5115 | 99.5431 | 98.882
1765.9937 | 99.5363 | 98.8383
1766.4757 | 99.525 | 98.8027
1766.9579 | 99.5057 | 98.787
1767.4399 | 99.4752 | 98.791
1767.9221 | 99.4328 | 98.8056
1768.4042 | 99.384 | 98.8198
1768.8864 | 99.3407 | 98.8271
1769.3684 | 99.3107 | 98.827
1769.8506 | 99.2937 | 98.8224
1770.3326 | 99.2865 | 98.8171
1770.8148 | 99.2866 | 98.8133
1771.2969 | 99.2921 | 98.8118
1771.7791 | 99.3006 | 98.8124
1772.2611 | 99.3097 | 98.8149
1772.7433 | 99.319 | 98.8194
1773.2253 | 99.3299 | 98.8259
1773.7075 | 99.3446 | 98.8335
1774.1896 | 99.3657 | 98.8407
1774.6718 | 99.3957 | 98.8464
1775.1538 | 99.4347 | 98.852
1775.636 | 99.4758 | 98.8612
1776.118 | 99.5065 | 98.8774
1776.6002 | 99.5195 | 98.9037
1777.0823 | 99.5182 | 98.942
1777.5645 | 99.5118 | 98.9921
1778.0465 | 99.5078 | 99.0478
1778.5287 | 99.5093 | 99.097
1779.0107 | 99.5149 | 99.1328
1779.4929 | 99.5206 | 99.1577
1779.975 | 99.5225 | 99.1778
1780.4572 | 99.5188 | 99.1974
1780.9392 | 99.5111 | 99.2177
1781.4214 | 99.5031 | 99.2374
1781.9034 | 99.4989 | 99.2538
1782.3856 | 99.5012 | 99.2642
1782.8677 | 99.5109 | 99.2668
1783.3499 | 99.5278 | 99.2608
1783.8319 | 99.5507 | 99.2467
1784.3141 | 99.5764 | 99.2253
1784.7961 | 99.5997 | 99.1976
1785.2783 | 99.6157 | 99.166
1785.7604 | 99.621 | 99.134
1786.2426 | 99.6145 | 99.1072
1786.7246 | 99.5968 | 99.0892
1787.2068 | 99.5702 | 99.0787
1787.6888 | 99.5379 | 99.0711
1788.171 | 99.5045 | 99.0619
1788.6531 | 99.4749 | 99.0489
1789.1353 | 99.4524 | 99.0325
1789.6173 | 99.4369 | 99.0153
1790.0995 | 99.4256 | 99.0014
1790.5815 | 99.4156 | 98.994
1791.0637 | 99.4053 | 98.9925
1791.5458 | 99.3946 | 98.9933
1792.028 | 99.3851 | 98.9917
1792.51 | 99.3801 | 98.9838
1792.9922 | 99.3834 | 98.9673
1793.4742 | 99.3972 | 98.9429
1793.9564 | 99.4216 | 98.9141
1794.4385 | 99.4549 | 98.8859
1794.9207 | 99.4931 | 98.8633
1795.4027 | 99.5299 | 98.8502
1795.8849 | 99.5582 | 98.8495
1796.3669 | 99.5726 | 98.8636
1796.8491 | 99.5735 | 98.8938
1797.3312 | 99.5656 | 98.9397
1797.8134 | 99.5553 | 98.9969
1798.2954 | 99.5484 | 99.0574
1798.7776 | 99.5488 | 99.1126
1799.2596 | 99.5575 | 99.1581
1799.7418 | 99.5723 | 99.1946
1800.2239 | 99.5898 | 99.2258
1800.7061 | 99.6069 | 99.2551
1801.1881 | 99.6228 | 99.2855
1801.6703 | 99.6383 | 99.3175
1802.1523 | 99.6553 | 99.3493
1802.6345 | 99.6755 | 99.3777
1803.1166 | 99.6999 | 99.4
1803.5988 | 99.7284 | 99.4161
1804.0808 | 99.7593 | 99.4279
1804.563 | 99.7902 | 99.4397
1805.045 | 99.8178 | 99.456
1805.5272 | 99.839 | 99.4802
1806.0093 | 99.8512 | 99.5125
1806.4915 | 99.8539 | 99.5503
1806.9735 | 99.8486 | 99.5906
1807.4557 | 99.8384 | 99.6307
1807.9377 | 99.8263 | 99.6689
1808.4199 | 99.8151 | 99.7033
1808.902 | 99.8066 | 99.7324
1809.3842 | 99.8021 | 99.7551
1809.8662 | 99.8029 | 99.7712
1810.3484 | 99.8092 | 99.7818
1810.8304 | 99.8201 | 99.7887
1811.3126 | 99.8341 | 99.7943
1811.7947 | 99.849 | 99.8009
1812.2769 | 99.8637 | 99.81
1812.7589 | 99.8784 | 99.8222
1813.2411 | 99.894 | 99.8371
1813.7231 | 99.9118 | 99.8541
1814.2053 | 99.9319 | 99.8722
1814.6874 | 99.9528 | 99.891
1815.1696 | 99.9725 | 99.9104
1815.6516 | 99.9891 | 99.9307
1816.1338 | 100.001 | 99.9521
1816.6158 | 100.009 | 99.9734
1817.098 | 100.011 | 99.9923
1817.5801 | 100.009 | 100.005
1818.0623 | 100.002 | 100.009
1818.5443 | 99.9915 | 100.003
1819.0265 | 99.9793 | 99.9881
1819.5085 | 99.9662 | 99.9706
1819.9907 | 99.9521 | 99.9554
1820.4728 | 99.9362 | 99.9452
1820.955 | 99.9176 | 99.9393
1821.437 | 99.897 | 99.9353
1821.9192 | 99.8765 | 99.9294
1822.4012 | 99.8584 | 99.9175
1822.8834 | 99.8438 | 99.8964
1823.3655 | 99.8314 | 99.866
1823.8477 | 99.8188 | 99.8319
1824.3297 | 99.8024 | 99.8022
1824.8119 | 99.7797 | 99.781
1825.2939 | 99.7497 | 99.7678
1825.7761 | 99.7154 | 99.7599
1826.2582 | 99.684 | 99.7548
1826.7404 | 99.6631 | 99.751
1827.2224 | 99.6563 | 99.7486
1827.7046 | 99.6622 | 99.7484
1828.1866 | 99.6771 | 99.7514
1828.6688 | 99.6964 | 99.7579
1829.1509 | 99.716 | 99.768
1829.6331 | 99.7331 | 99.7813
1830.1151 | 99.7477 | 99.7977
1830.5973 | 99.7609 | 99.8172
1831.0793 | 99.775 | 99.8383
1831.5615 | 99.7918 | 99.8583
1832.0436 | 99.813 | 99.8745
1832.5258 | 99.8394 | 99.8863
1833.0078 | 99.8698 | 99.8956
1833.49 | 99.9001 | 99.9052
1833.972 | 99.9256 | 99.9182
1834.4542 | 99.9447 | 99.938
1834.9363 | 99.9584 | 99.9662
1835.4185 | 99.9686 | 100.001
1835.9005 | 99.9761 | 100.034
1836.3827 | 99.9811 | 100.055
1836.8647 | 99.9832 | 100.059
1837.3469 | 99.9815 | 100.044
1837.829 | 99.9757 | 100.015
1838.3112 | 99.9656 | 99.9805
1838.7932 | 99.9518 | 99.9479
1839.2754 | 99.9351 | 99.9218
1839.7574 | 99.9164 | 99.9013
1840.2396 | 99.8969 | 99.8837
1840.7217 | 99.8781 | 99.8667
1841.2039 | 99.8609 | 99.8502
1841.6859 | 99.8449 | 99.8357
1842.1681 | 99.8289 | 99.8262
1842.6501 | 99.8121 | 99.8237
1843.1323 | 99.7944 | 99.828
1843.6144 | 99.7759 | 99.8366
1844.0966 | 99.7574 | 99.8464
1844.5786 | 99.7404 | 99.8547
1845.0608 | 99.7278 | 99.8605
1845.5428 | 99.7223 | 99.8643
1846.025 | 99.7259 | 99.8675
1846.5071 | 99.7389 | 99.8716
1846.9893 | 99.7601 | 99.8781
1847.4713 | 99.7856 | 99.888
1847.9535 | 99.8103 | 99.9026
1848.4355 | 99.8297 | 99.9234
1848.9177 | 99.8427 | 99.9519
1849.3998 | 99.8511 | 99.989
1849.882 | 99.8578 | 100.033
1850.364 | 99.8659 | 100.079
1850.8462 | 99.8777 | 100.119
1851.3282 | 99.8936 | 100.15
1851.8104 | 99.9116 | 100.173
1852.2925 | 99.9281 | 100.191
1852.7747 | 99.9386 | 100.207
1853.2567 | 99.9405 | 100.223
1853.7389 | 99.9334 | 100.239
1854.2209 | 99.9199 | 100.254
1854.7031 | 99.9044 | 100.264
1855.1852 | 99.8908 | 100.27
1855.6674 | 99.8815 | 100.271
1856.1494 | 99.8762 | 100.271
1856.6316 | 99.8727 | 100.271
1857.1136 | 99.8684 | 100.271
1857.5958 | 99.8621 | 100.273
1858.0779 | 99.8542 | 100.274
1858.5601 | 99.8466 | 100.274
1859.0421 | 99.8416 | 100.271
1859.5243 | 99.8408 | 100.264
1860.0063 | 99.8446 | 100.251
1860.4885 | 99.8522 | 100.232
1860.9706 | 99.8612 | 100.205
1861.4528 | 99.8687 | 100.17
1861.9348 | 99.8716 | 100.129
1862.417 | 99.8676 | 100.085
1862.899 | 99.8558 | 100.043
1863.3812 | 99.8367 | 100.007
1863.8633 | 99.812 | 99.9795
1864.3455 | 99.7837 | 99.962
1864.8275 | 99.7546 | 99.9524
1865.3097 | 99.7279 | 99.9487
1865.7917 | 99.706 | 99.9491
1866.2739 | 99.6896 | 99.9522
1866.756 | 99.678 | 99.9569
1867.2382 | 99.6696 | 99.9623
1867.7202 | 99.6639 | 99.9674
1868.2024 | 99.6611 | 99.9716
1868.6844 | 99.6622 | 99.9748
1869.1666 | 99.6683 | 99.9772
1869.6487 | 99.6804 | 99.9795
1870.1309 | 99.6993 | 99.9825
1870.6129 | 99.7254 | 99.987
1871.0951 | 99.7582 | 99.9939
1871.5771 | 99.7963 | 100.004
1872.0593 | 99.836 | 100.019
1872.5414 | 99.8721 | 100.04
1873.0236 | 99.8996 | 100.068
1873.5056 | 99.916 | 100.102
1873.9878 | 99.9227 | 100.144
1874.4698 | 99.923 | 100.189
1874.952 | 99.9209 | 100.236
1875.4341 | 99.9198 | 100.278
1875.9163 | 99.9216 | 100.313
1876.3983 | 99.9264 | 100.34
1876.8805 | 99.9333 | 100.357
1877.3625 | 99.9406 | 100.367
1877.8447 | 99.946 | 100.371
1878.3268 | 99.9475 | 100.371
1878.809 | 99.9435 | 100.368
1879.291 | 99.9337 | 100.364
1879.7732 | 99.9192 | 100.361
1880.2552 | 99.9023 | 100.36
1880.7374 | 99.8859 | 100.36
1881.2195 | 99.8724 | 100.357
1881.7017 | 99.8629 | 100.351
1882.1837 | 99.8567 | 100.339
1882.6659 | 99.852 | 100.32
1883.1479 | 99.8457 | 100.297
1883.6301 | 99.8347 | 100.272
1884.1122 | 99.8165 | 100.25
1884.5944 | 99.7897 | 100.236
1885.0764 | 99.7554 | 100.228
1885.5586 | 99.7175 | 100.225
1886.0406 | 99.6827 | 100.225
1886.5228 | 99.6581 | 100.225
1887.0049 | 99.6477 | 100.222
1887.4871 | 99.6506 | 100.216
1887.9691 | 99.6623 | 100.207
1888.4513 | 99.6762 | 100.194
1888.9333 | 99.6861 | 100.181
1889.4155 | 99.6884 | 100.17
1889.8976 | 99.6827 | 100.163
1890.3798 | 99.6723 | 100.161
1890.8618 | 99.6628 | 100.162
1891.344 | 99.6604 | 100.165
1891.826 | 99.6694 | 100.168
1892.3082 | 99.6904 | 100.169
1892.7903 | 99.7198 | 100.169
1893.2725 | 99.7507 | 100.169
1893.7545 | 99.7754 | 100.171
1894.2367 | 99.789 | 100.178
1894.7188 | 99.7905 | 100.19
1895.2009 | 99.7823 | 100.208
1895.683 | 99.7684 | 100.227
1896.1652 | 99.7535 | 100.243
1896.6472 | 99.7416 | 100.254
1897.1294 | 99.735 | 100.259
1897.6115 | 99.734 | 100.259
1898.0936 | 99.7367 | 100.256
1898.5757 | 99.7402 | 100.252
1899.0579 | 99.7415 | 100.25
1899.5399 | 99.7394 | 100.251
1900.0221 | 99.7341 | 100.254
1900.5042 | 99.727 | 100.26
1900.9863 | 99.7199 | 100.265
1901.4684 | 99.7145 | 100.266
1901.9506 | 99.7117 | 100.262
1902.4326 | 99.7114 | 100.252
1902.9148 | 99.7122 | 100.236
1903.3969 | 99.7122 | 100.218
1903.879 | 99.7098 | 100.201
1904.3611 | 99.704 | 100.186
1904.8433 | 99.6951 | 100.176
1905.3253 | 99.6843 | 100.171
1905.8075 | 99.6733 | 100.17
1906.2896 | 99.6633 | 100.171
1906.7717 | 99.6551 | 100.175
1907.2538 | 99.6491 | 100.178
1907.736 | 99.6452 | 100.181
1908.218 | 99.6434 | 100.184
1908.7002 | 99.6434 | 100.186
1909.1823 | 99.6451 | 100.187
1909.6644 | 99.6487 | 100.187
1910.1465 | 99.6545 | 100.185
1910.6287 | 99.6624 | 100.177
1911.1107 | 99.6718 | 100.162
1911.5929 | 99.6809 | 100.14
1912.075 | 99.6871 | 100.115
1912.5571 | 99.6874 | 100.091
1913.0392 | 99.6799 | 100.075
1913.5214 | 99.6642 | 100.068
1914.0034 | 99.6413 | 100.07
1914.4856 | 99.6132 | 100.079
1914.9677 | 99.5821 | 100.089
1915.4498 | 99.5504 | 100.094
1915.9319 | 99.5202 | 100.092
1916.4141 | 99.4935 | 100.081
1916.8961 | 99.4714 | 100.064
1917.3783 | 99.4545 | 100.044
1917.8604 | 99.4422 | 100.026
1918.3425 | 99.433 | 100.013
1918.8246 | 99.4259 | 100.005
1919.3068 | 99.4215 | 100.001
1919.7888 | 99.4225 | 100
1920.271 | 99.432 | 100
1920.7531 | 99.4521 | 100
1921.2352 | 99.4825 | 99.9998
1921.7173 | 99.5205 | 100
1922.1995 | 99.5615 | 100.003
1922.6815 | 99.5996 | 100.012
1923.1637 | 99.6293 | 100.027
1923.6458 | 99.6466 | 100.05
1924.1279 | 99.6509 | 100.076
1924.61 | 99.6448 | 100.102
1925.0922 | 99.6335 | 100.122
1925.5742 | 99.623 | 100.133
1926.0564 | 99.6175 | 100.138
1926.5385 | 99.6168 | 100.139
1927.0206 | 99.6168 | 100.141
1927.5027 | 99.6125 | 100.147
1927.9849 | 99.6009 | 100.16
1928.4669 | 99.5831 | 100.18
1928.9491 | 99.5629 | 100.203
1929.4312 | 99.5451 | 100.223
1929.9133 | 99.533 | 100.239
1930.3954 | 99.5277 | 100.248
1930.8776 | 99.5283 | 100.251
1931.3596 | 99.5327 | 100.251
1931.8418 | 99.5388 | 100.247
1932.3239 | 99.5449 | 100.242
1932.806 | 99.5502 | 100.237
1933.2881 | 99.5543 | 100.233
1933.7703 | 99.5573 | 100.229
1934.2523 | 99.5599 | 100.225
1934.7345 | 99.5629 | 100.218
1935.2166 | 99.5666 | 100.206
1935.6987 | 99.5702 | 100.188
1936.1808 | 99.5722 | 100.164
1936.663 | 99.5711 | 100.138
1937.145 | 99.5663 | 100.116
1937.6272 | 99.5592 | 100.1
1938.1093 | 99.5521 | 100.091
1938.5914 | 99.5471 | 100.087
1939.0735 | 99.5445 | 100.083
1939.5557 | 99.5422 | 100.078
1940.0377 | 99.5362 | 100.072
1940.5199 | 99.523 | 100.066
1941.002 | 99.501 | 100.061
1941.4841 | 99.4713 | 100.058
1941.9662 | 99.4372 | 100.057
1942.4484 | 99.4032 | 100.057
1942.9304 | 99.3743 | 100.058
1943.4126 | 99.3543 | 100.058
1943.8947 | 99.3457 | 100.059
1944.3768 | 99.349 | 100.059
1944.8589 | 99.3627 | 100.059
1945.3411 | 99.383 | 100.059
1945.8231 | 99.4047 | 100.06
1946.3053 | 99.4226 | 100.062
1946.7874 | 99.4341 | 100.067
1947.2695 | 99.4398 | 100.078
1947.7516 | 99.4434 | 100.094
1948.2338 | 99.4499 | 100.115
1948.7158 | 99.463 | 100.136
1949.198 | 99.4842 | 100.154
1949.6801 | 99.5115 | 100.167
1950.1622 | 99.5414 | 100.175
1950.6443 | 99.57 | 100.179
1951.1265 | 99.5945 | 100.183
1951.6085 | 99.6135 | 100.185
1952.0907 | 99.6259 | 100.188
1952.5728 | 99.6316 | 100.19
1953.0549 | 99.6308 | 100.19
1953.537 | 99.6256 | 100.187
1954.0192 | 99.6189 | 100.183
1954.5012 | 99.614 | 100.178
1954.9834 | 99.6128 | 100.174
1955.4655 | 99.615 | 100.171
1955.9476 | 99.6177 | 100.169
1956.4297 | 99.6173 | 100.169
1956.9119 | 99.6111 | 100.17
1957.3939 | 99.598 | 100.17
1957.8761 | 99.5787 | 100.169
1958.3582 | 99.5544 | 100.165
1958.8403 | 99.5266 | 100.159
1959.3224 | 99.4966 | 100.149
1959.8046 | 99.4663 | 100.135
1960.2866 | 99.438 | 100.118
1960.7688 | 99.413 | 100.098
1961.2509 | 99.3916 | 100.079
1961.733 | 99.3719 | 100.063
1962.2151 | 99.3511 | 100.05
1962.6973 | 99.3278 | 100.043
1963.1793 | 99.3034 | 100.04
1963.6615 | 99.2818 | 100.04
1964.1436 | 99.2676 | 100.045
1964.6257 | 99.2633 | 100.051
1965.1078 | 99.2686 | 100.06
1965.59 | 99.2812 | 100.07
1966.072 | 99.2988 | 100.079
1966.5542 | 99.3204 | 100.086
1967.0363 | 99.3462 | 100.089
1967.5184 | 99.3764 | 100.089
1968.0005 | 99.41 | 100.085
1968.4827 | 99.4445 | 100.079
1968.9647 | 99.4772 | 100.072
1969.4469 | 99.5061 | 100.065
1969.929 | 99.5301 | 100.058
1970.4111 | 99.5479 | 100.052
1970.8932 | 99.5567 | 100.048
1971.3754 | 99.5525 | 100.049
1971.8574 | 99.5316 | 100.055
1972.3396 | 99.4929 | 100.065
1972.8217 | 99.4392 | 100.079
1973.3038 | 99.3763 | 100.093
1973.7859 | 99.3105 | 100.103
1974.2681 | 99.2456 | 100.109
1974.7501 | 99.1828 | 100.111
1975.2323 | 99.1209 | 100.108
1975.7144 | 99.0598 | 100.103
1976.1965 | 99.0017 | 100.096
1976.6786 | 98.951 | 100.086
1977.1608 | 98.9116 | 100.074
1977.6428 | 98.8861 | 100.061
1978.125 | 98.8742 | 100.049
1978.6071 | 98.8744 | 100.038
1979.0892 | 98.8846 | 100.03
1979.5713 | 98.9033 | 100.025
1980.0535 | 98.9282 | 100.023
1980.5355 | 98.9569 | 100.022
1981.0177 | 98.9867 | 100.021
1981.4998 | 99.0162 | 100.018
1981.9819 | 99.0464 | 100.015
1982.464 | 99.0792 | 100.01
1982.9462 | 99.1154 | 100.004
1983.4282 | 99.1528 | 99.9973
1983.9104 | 99.1862 | 99.9895
1984.3925 | 99.2098 | 99.9799
1984.8746 | 99.2213 | 99.9679
1985.3567 | 99.2227 | 99.9536
1985.8389 | 99.2203 | 99.9373
1986.3209 | 99.2206 | 99.9204
1986.8031 | 99.2275 | 99.9046
1987.2852 | 99.2404 | 99.8914
1987.7673 | 99.2543 | 99.8815
1988.2494 | 99.2623 | 99.8749
1988.7316 | 99.2587 | 99.8708
1989.2136 | 99.2421 | 99.868
1989.6958 | 99.2164 | 99.8654
1990.1779 | 99.189 | 99.8621
1990.66 | 99.1685 | 99.8582
1991.1421 | 99.1617 | 99.8539
1991.6243 | 99.1715 | 99.8497
1992.1063 | 99.1948 | 99.8459
1992.5885 | 99.2237 | 99.8431
1993.0706 | 99.2478 | 99.8415
1993.5527 | 99.259 | 99.8417
1994.0348 | 99.2547 | 99.8439
1994.517 | 99.2389 | 99.848
1994.999 | 99.2204 | 99.8534
1995.4812 | 99.2096 | 99.8594
1995.9633 | 99.2131 | 99.8659
1996.4454 | 99.2306 | 99.8733
1996.9275 | 99.2557 | 99.8828
1997.4097 | 99.2798 | 99.8953
1997.8917 | 99.2965 | 99.9105
1998.3739 | 99.3035 | 99.927
1998.856 | 99.3028 | 99.9427
1999.3381 | 99.2984 | 99.9556
1999.8202 | 99.2936 | 99.965
2000.3024 | 99.29 | 99.9712
2000.7844 | 99.2876 | 99.9752
2001.2666 | 99.2858 | 99.9784
2001.7487 | 99.2846 | 99.9816
2002.2308 | 99.2848 | 99.9848
2002.7129 | 99.2866 | 99.9875
2003.1951 | 99.2892 | 99.9883
2003.6771 | 99.2905 | 99.9864
2004.1593 | 99.2873 | 99.9818
2004.6414 | 99.2768 | 99.975
2005.1235 | 99.2571 | 99.9674
2005.6056 | 99.228 | 99.96
2006.0878 | 99.1915 | 99.9536
2006.5698 | 99.1523 | 99.9484
2007.052 | 99.117 | 99.9441
2007.5341 | 99.092 | 99.9406
2008.0162 | 99.0808 | 99.9375
2008.4983 | 99.0814 | 99.9342
2008.9805 | 99.0874 | 99.9299
2009.4625 | 99.0907 | 99.9236
2009.9447 | 99.0862 | 99.9144
2010.4268 | 99.074 | 99.9018
2010.9089 | 99.0591 | 99.8862
2011.391 | 99.0482 | 99.8679
2011.8732 | 99.0457 | 99.8479
2012.3552 | 99.052 | 99.8268
2012.8374 | 99.0637 | 99.8054
2013.3195 | 99.0756 | 99.7846
2013.8016 | 99.0823 | 99.7659
2014.2837 | 99.0793 | 99.7504
2014.7659 | 99.0643 | 99.739
2015.2479 | 99.038 | 99.732
2015.7301 | 99.0045 | 99.7284
2016.2122 | 98.9708 | 99.7266
2016.6943 | 98.9447 | 99.7248
2017.1764 | 98.9317 | 99.7214
2017.6586 | 98.9335 | 99.7157
2018.1406 | 98.9476 | 99.7079
2018.6228 | 98.9691 | 99.6988
2019.1049 | 98.9923 | 99.6892
2019.587 | 99.013 | 99.6798
2020.0691 | 99.0287 | 99.6708
2020.5513 | 99.0388 | 99.6623
2021.0333 | 99.0437 | 99.655
2021.5155 | 99.0446 | 99.6497
2021.9976 | 99.0433 | 99.6473
2022.4797 | 99.0407 | 99.6484
2022.9618 | 99.0368 | 99.6528
2023.444 | 99.0299 | 99.6597
2023.926 | 99.0175 | 99.6681
2024.4082 | 98.9973 | 99.6771
2024.8903 | 98.9689 | 99.6861
2025.3724 | 98.9343 | 99.6942
2025.8545 | 98.8976 | 99.7006
2026.3367 | 98.864 | 99.7042
2026.8187 | 98.8383 | 99.7041
2027.3009 | 98.8232 | 99.7005
2027.783 | 98.8188 | 99.6941
2028.2651 | 98.8234 | 99.6865
2028.7472 | 98.8346 | 99.6794
2029.2294 | 98.8499 | 99.6735
2029.7114 | 98.8666 | 99.6691
2030.1936 | 98.8819 | 99.6651
2030.6757 | 98.8924 | 99.6606
2031.1578 | 98.8946 | 99.6549
2031.6399 | 98.8861 | 99.6481
2032.1221 | 98.8666 | 99.6408
2032.6041 | 98.8381 | 99.6337
2033.0863 | 98.8046 | 99.6268
2033.5684 | 98.7704 | 99.6194
2034.0505 | 98.7392 | 99.6101
2034.5326 | 98.7128 | 99.5984
2035.0148 | 98.691 | 99.5845
2035.4968 | 98.6715 | 99.57
2035.979 | 98.6503 | 99.5567
2036.4611 | 98.6241 | 99.5459
2036.9432 | 98.591 | 99.5378
2037.4253 | 98.5537 | 99.5315
2037.9075 | 98.5182 | 99.5262
2038.3895 | 98.4927 | 99.5211
2038.8717 | 98.4837 | 99.5165
2039.3538 | 98.4934 | 99.513
2039.8359 | 98.519 | 99.5109
2040.318 | 98.5546 | 99.5102
2040.8002 | 98.5934 | 99.5104
2041.2822 | 98.6295 | 99.5107
2041.7644 | 98.6595 | 99.511
2042.2465 | 98.6822 | 99.5111
2042.7286 | 98.698 | 99.5117
2043.2107 | 98.709 | 99.5131
2043.6929 | 98.7182 | 99.5154
2044.1749 | 98.7284 | 99.5183
2044.6571 | 98.7413 | 99.5214
2045.1392 | 98.7562 | 99.5245
2045.6213 | 98.771 | 99.5278
2046.1034 | 98.7832 | 99.5317
2046.5856 | 98.7918 | 99.5366
2047.0676 | 98.7972 | 99.5417
2047.5498 | 98.8004 | 99.5458
2048.032 | 98.8024 | 99.5473
2048.5139 | 98.803 | 99.5453
2048.9961 | 98.801 | 99.5399
2049.4783 | 98.7957 | 99.5321
2049.9604 | 98.7873 | 99.5236
2050.4424 | 98.7778 | 99.5153
2050.9246 | 98.7702 | 99.5077
2051.4067 | 98.7674 | 99.5007
2051.8889 | 98.7711 | 99.4941
2052.3708 | 98.7813 | 99.4875
2052.853 | 98.7963 | 99.4812
2053.3352 | 98.8128 | 99.475
2053.8174 | 98.8271 | 99.4692
2054.2993 | 98.8364 | 99.4634
2054.7815 | 98.8393 | 99.4575
2055.2637 | 98.8373 | 99.4509
2055.7458 | 98.8341 | 99.4435
2056.2278 | 98.8347 | 99.4349
2056.71 | 98.844 | 99.4245
2057.1921 | 98.8641 | 99.412
2057.6743 | 98.8932 | 99.3975
2058.1563 | 98.9255 | 99.3813
2058.6384 | 98.9533 | 99.3643
2059.1206 | 98.9691 | 99.3476
2059.6028 | 98.9688 | 99.3327
2060.0847 | 98.9527 | 99.3204
2060.5669 | 98.9251 | 99.3115
2061.0491 | 98.8927 | 99.3059
2061.5313 | 98.8618 | 99.3031
2062.0132 | 98.836 | 99.3021
2062.4954 | 98.8156 | 99.3017
2062.9775 | 98.7986 | 99.3005
2063.4597 | 98.7817 | 99.2978
2063.9417 | 98.7623 | 99.2934
2064.4238 | 98.7398 | 99.2876
2064.906 | 98.7163 | 99.2813
2065.3882 | 98.6962 | 99.2754
2065.8701 | 98.6848 | 99.2704
2066.3523 | 98.6861 | 99.2667
2066.8345 | 98.7005 | 99.2639
2067.3167 | 98.725 | 99.2618
2067.7986 | 98.753 | 99.2599
2068.2808 | 98.7778 | 99.2584
2068.7629 | 98.7946 | 99.2574
2069.2451 | 98.8022 | 99.2575
2069.7271 | 98.8029 | 99.2588
2070.2092 | 98.8004 | 99.2615
2070.6914 | 98.7984 | 99.2652
2071.1736 | 98.7995 | 99.2692
2071.6555 | 98.8044 | 99.2728
2072.1377 | 98.812 | 99.2754
2072.6199 | 98.8205 | 99.2767
2073.1021 | 98.8272 | 99.2761
2073.584 | 98.8307 | 99.2734
2074.0662 | 98.8314 | 99.2683
2074.5483 | 98.8314 | 99.2611
2075.0305 | 98.8344 | 99.2529
2075.5125 | 98.8426 | 99.2447
2075.9946 | 98.856 | 99.2378
2076.4768 | 98.8717 | 99.2329
2076.959 | 98.8852 | 99.2301
2077.4409 | 98.8925 | 99.2288
2077.9231 | 98.8918 | 99.2279
2078.4053 | 98.8842 | 99.2265
2078.8875 | 98.8734 | 99.224
2079.3694 | 98.8635 | 99.2202
2079.8516 | 98.8582 | 99.2154
2080.3337 | 98.8589 | 99.2098
2080.8159 | 98.8644 | 99.2041
2081.2979 | 98.8708 | 99.1983
2081.78 | 98.8734 | 99.1927
2082.2622 | 98.8686 | 99.1872
2082.7444 | 98.856 | 99.1817
2083.2263 | 98.839 | 99.1764
2083.7085 | 98.8237 | 99.1713
2084.1907 | 98.8158 | 99.1665
2084.6729 | 98.818 | 99.1618
2085.1548 | 98.8282 | 99.1572
2085.637 | 98.8409 | 99.1528
2086.1191 | 98.8493 | 99.1489
2086.6013 | 98.8492 | 99.146
2087.0833 | 98.8404 | 99.1445
2087.5654 | 98.8269 | 99.1447
2088.0476 | 98.8147 | 99.1462
2088.5298 | 98.8096 | 99.1481
2089.0117 | 98.8146 | 99.1497
2089.4939 | 98.8294 | 99.15
2089.9761 | 98.8508 | 99.1489
2090.4583 | 98.8739 | 99.1466
2090.9402 | 98.8944 | 99.1438
2091.4224 | 98.9095 | 99.1413
2091.9045 | 98.9191 | 99.1397
2092.3867 | 98.925 | 99.139
2092.8687 | 98.9305 | 99.1391
2093.3508 | 98.9383 | 99.1394
2093.833 | 98.9501 | 99.1397
2094.3152 | 98.9649 | 99.1399
2094.7971 | 98.9798 | 99.14
2095.2793 | 98.9908 | 99.1401
2095.7615 | 98.9942 | 99.1401
2096.2437 | 98.9882 | 99.1404
2096.7256 | 98.9737 | 99.1409
2097.2078 | 98.9538 | 99.1416
2097.6899 | 98.933 | 99.1422
2098.1721 | 98.915 | 99.1421
2098.6541 | 98.9023 | 99.1407
2099.1362 | 98.8946 | 99.1376
2099.6184 | 98.8902 | 99.1329
2100.1006 | 98.886 | 99.1272
2100.5825 | 98.8793 | 99.1211
2101.0647 | 98.8688 | 99.1154
2101.5469 | 98.8549 | 99.1101
2102.0291 | 98.8399 | 99.1052
2102.511 | 98.8269 | 99.1004
2102.9932 | 98.8187 | 99.0955
2103.4753 | 98.8161 | 99.091
2103.9575 | 98.8178 | 99.0872
2104.4395 | 98.8207 | 99.0846
2104.9216 | 98.8212 | 99.0832
2105.4038 | 98.817 | 99.0827
2105.886 | 98.8085 | 99.0824
2106.3679 | 98.798 | 99.0818
2106.8501 | 98.7893 | 99.0802
2107.3323 | 98.786 | 99.0776
2107.8145 | 98.7894 | 99.0742
2108.2964 | 98.7986 | 99.0704
2108.7786 | 98.8104 | 99.0666
2109.2607 | 98.8214 | 99.0629
2109.7429 | 98.8292 | 99.0594
2110.2249 | 98.8339 | 99.0561
2110.707 | 98.8378 | 99.0532
2111.1892 | 98.8447 | 99.0508
2111.6714 | 98.8577 | 99.0493
2112.1533 | 98.8773 | 99.049
2112.6355 | 98.9013 | 99.05
2113.1177 | 98.9252 | 99.0519
2113.5999 | 98.9444 | 99.0547
2114.0818 | 98.9558 | 99.0577
2114.564 | 98.9592 | 99.0603
2115.0461 | 98.9568 | 99.0615
2115.5283 | 98.9515 | 99.0608
2116.0103 | 98.9456 | 99.0577
2116.4924 | 98.9396 | 99.0527
2116.9746 | 98.9321 | 99.0466
2117.4568 | 98.921 | 99.0409
2117.9387 | 98.9051 | 99.0366
2118.4209 | 98.8842 | 99.0347
2118.9031 | 98.8604 | 99.0352
2119.3853 | 98.8368 | 99.0377
2119.8672 | 98.8166 | 99.0414
2120.3494 | 98.8025 | 99.0454
2120.8315 | 98.7956 | 99.0488
2121.3137 | 98.7953 | 99.0512
2121.7957 | 98.8003 | 99.0524
2122.2778 | 98.8088 | 99.0529
2122.76 | 98.8194 | 99.0529
2123.2422 | 98.8312 | 99.0528
2123.7241 | 98.8442 | 99.0526
2124.2063 | 98.8584 | 99.0518
2124.6885 | 98.874 | 99.0499
2125.1707 | 98.8908 | 99.0467
2125.6526 | 98.9082 | 99.0422
2126.1348 | 98.925 | 99.0372
2126.6169 | 98.9396 | 99.0327
2127.0991 | 98.95 | 99.0293
2127.5811 | 98.9544 | 99.0272
2128.0632 | 98.9515 | 99.0262
2128.5454 | 98.9412 | 99.0255
2129.0276 | 98.9243 | 99.0244
2129.5095 | 98.9023 | 99.0226
2129.9917 | 98.8774 | 99.0201
2130.4739 | 98.8518 | 99.0172
2130.9561 | 98.8277 | 99.0144
2131.438 | 98.8067 | 99.0118
2131.9202 | 98.7896 | 99.0098
2132.4023 | 98.7762 | 99.0083
2132.8845 | 98.7658 | 99.0074
2133.3665 | 98.7576 | 99.0068
2133.8486 | 98.7517 | 99.0067
2134.3308 | 98.7491 | 99.0069
2134.813 | 98.751 | 99.0074
2135.2949 | 98.7584 | 99.0079
2135.7771 | 98.7706 | 99.0083
2136.2593 | 98.7856 | 99.0083
2136.7415 | 98.8009 | 99.008
2137.2234 | 98.8152 | 99.0074
2137.7056 | 98.8284 | 99.0069
2138.1877 | 98.8423 | 99.007
2138.6699 | 98.8584 | 99.0081
2139.1519 | 98.8778 | 99.0101
2139.634 | 98.8996 | 99.0129
2140.1162 | 98.9217 | 99.0162
2140.5984 | 98.9414 | 99.0195
2141.0803 | 98.9566 | 99.0228
2141.5625 | 98.9658 | 99.0259
2142.0447 | 98.9684 | 99.029
2142.5269 | 98.9648 | 99.0324
2143.0088 | 98.9553 | 99.0361
2143.491 | 98.9406 | 99.0401
2143.9731 | 98.9212 | 99.0439
2144.4553 | 98.8976 | 99.0468
2144.9373 | 98.8703 | 99.0483
2145.4194 | 98.8403 | 99.0485
2145.9016 | 98.809 | 99.0481
2146.3838 | 98.778 | 99.0484
2146.8657 | 98.7487 | 99.0506
2147.3479 | 98.7215 | 99.0551
2147.8301 | 98.6968 | 99.0615
2148.3123 | 98.6744 | 99.0687
2148.7942 | 98.655 | 99.0756
2149.2764 | 98.6389 | 99.0815
2149.7585 | 98.6271 | 99.0866
2150.2407 | 98.6201 | 99.0917
2150.7227 | 98.6192 | 99.0976
2151.2048 | 98.6262 | 99.1042
2151.687 | 98.6437 | 99.1105
2152.1692 | 98.6732 | 99.1141
2152.6511 | 98.7136 | 99.112
2153.1333 | 98.7606 | 99.1023
2153.6155 | 98.8078 | 99.0851
2154.0977 | 98.8482 | 99.0633
2154.5796 | 98.8766 | 99.0413
2155.0618 | 98.8891 | 99.0239
2155.5439 | 98.8826 | 99.0138
2156.0261 | 98.8541 | 99.0117
2156.5081 | 98.8018 | 99.016
2156.9902 | 98.7279 | 99.0244
2157.4724 | 98.6396 | 99.0347
2157.9546 | 98.5475 | 99.0452
2158.4365 | 98.4621 | 99.055
2158.9187 | 98.3899 | 99.0633
2159.4009 | 98.3314 | 99.0694
2159.8831 | 98.2834 | 99.0728
2160.365 | 98.2416 | 99.0736
2160.8472 | 98.2038 | 99.0724
2161.3293 | 98.1702 | 99.07
2161.8115 | 98.1425 | 99.0669
2162.2935 | 98.1233 | 99.0631
2162.7756 | 98.116 | 99.0581
2163.2578 | 98.1253 | 99.0519
2163.74 | 98.1557 | 99.0458
2164.2219 | 98.2098 | 99.0425
2164.7041 | 98.2849 | 99.0459
2165.1863 | 98.3733 | 99.0585
2165.6685 | 98.4633 | 99.0806
2166.1504 | 98.5434 | 99.1088
2166.6326 | 98.606 | 99.1371
2167.1147 | 98.6493 | 99.1594
2167.5969 | 98.6758 | 99.1717
2168.0789 | 98.6904 | 99.1734
2168.561 | 98.6971 | 99.1677
2169.0432 | 98.6984 | 99.1587
2169.5254 | 98.6951 | 99.1501
2170.0073 | 98.688 | 99.1434
2170.4895 | 98.6792 | 99.1382
2170.9717 | 98.672 | 99.1334
2171.4539 | 98.6697 | 99.1286
2171.9358 | 98.6739 | 99.1246
2172.418 | 98.6833 | 99.1229
2172.9001 | 98.6948 | 99.1245
2173.3823 | 98.7042 | 99.1294
2173.8643 | 98.7089 | 99.1366
2174.3464 | 98.7078 | 99.1447
2174.8286 | 98.7017 | 99.1527
2175.3108 | 98.6926 | 99.1603
2175.7927 | 98.684 | 99.1676
2176.2749 | 98.6804 | 99.1746
2176.7571 | 98.6859 | 99.1809
2177.2393 | 98.7024 | 99.1856
2177.7212 | 98.7268 | 99.1882
2178.2034 | 98.7518 | 99.1892
2178.6855 | 98.768 | 99.1898
2179.1677 | 98.7682 | 99.1916
2179.6497 | 98.751 | 99.1954
2180.1318 | 98.7209 | 99.2011
2180.614 | 98.6866 | 99.2074
2181.0962 | 98.6568 | 99.2126
2181.5781 | 98.638 | 99.216
2182.0603 | 98.633 | 99.2179
2182.5425 | 98.6411 | 99.2196
2183.0247 | 98.6585 | 99.2221
2183.5066 | 98.6793 | 99.2254
2183.9888 | 98.6975 | 99.2287
2184.4709 | 98.7095 | 99.2306
2184.9531 | 98.7159 | 99.2303
2185.4351 | 98.7206 | 99.2282
2185.9172 | 98.7289 | 99.2255
2186.3994 | 98.7438 | 99.2234
2186.8816 | 98.7643 | 99.2224
2187.3635 | 98.7858 | 99.222
2187.8457 | 98.8032 | 99.2215
2188.3279 | 98.8129 | 99.2204
2188.8101 | 98.8134 | 99.2189
2189.292 | 98.8048 | 99.2179
2189.7742 | 98.7879 | 99.2178
2190.2563 | 98.7645 | 99.2184
2190.7385 | 98.7375 | 99.2189
2191.2205 | 98.7113 | 99.2184
2191.7026 | 98.6897 | 99.2167
2192.1848 | 98.6743 | 99.2142
2192.667 | 98.664 | 99.2116
2193.1489 | 98.6564 | 99.2095
2193.6311 | 98.6501 | 99.2077
2194.1133 | 98.6467 | 99.2058
2194.5955 | 98.649 | 99.2034
2195.0774 | 98.6592 | 99.2006
2195.5596 | 98.676 | 99.1984
2196.0417 | 98.6954 | 99.1979
2196.5239 | 98.7126 | 99.1998
2197.0059 | 98.7253 | 99.2039
2197.488 | 98.7354 | 99.2089
2197.9702 | 98.7468 | 99.2137
2198.4524 | 98.7637 | 99.2174
2198.9343 | 98.7877 | 99.22
2199.4165 | 98.8171 | 99.2221
2199.8987 | 98.8475 | 99.224
2200.3809 | 98.8733 | 99.2259
2200.8628 | 98.8891 | 99.2273
2201.345 | 98.891 | 99.2279
2201.8271 | 98.878 | 99.2277
2202.3093 | 98.8534 | 99.2276
2202.7913 | 98.8242 | 99.2284
2203.2734 | 98.7993 | 99.2308
2203.7556 | 98.786 | 99.2351
2204.2378 | 98.7871 | 99.2408
2204.7197 | 98.7996 | 99.2472
2205.2019 | 98.8169 | 99.254
2205.6841 | 98.8317 | 99.2608
2206.1663 | 98.8393 | 99.2675
2206.6482 | 98.8394 | 99.2738
2207.1304 | 98.835 | 99.279
2207.6125 | 98.831 | 99.283
2208.0947 | 98.8313 | 99.2856
2208.5767 | 98.8384 | 99.2871
2209.0588 | 98.8519 | 99.2879
2209.541 | 98.8698 | 99.2884
2210.0232 | 98.8884 | 99.2888
2210.5051 | 98.9043 | 99.2892
2210.9873 | 98.9152 | 99.2898
2211.4695 | 98.9204 | 99.2912
2211.9517 | 98.9215 | 99.2936
2212.4336 | 98.9206 | 99.2972
2212.9158 | 98.9194 | 99.3016
2213.3979 | 98.9183 | 99.3058
2213.8801 | 98.9163 | 99.3088
2214.3621 | 98.9127 | 99.3102
2214.8442 | 98.9074 | 99.3101
2215.3264 | 98.9013 | 99.3092
2215.8086 | 98.8963 | 99.3086
2216.2905 | 98.8934 | 99.3089
2216.7727 | 98.8929 | 99.3102
2217.2549 | 98.8943 | 99.3125
2217.7371 | 98.8972 | 99.3153
2218.219 | 98.9021 | 99.3182
2218.7012 | 98.9103 | 99.3212
2219.1833 | 98.9226 | 99.3243
2219.6655 | 98.9382 | 99.3277
2220.1475 | 98.9546 | 99.3313
2220.6296 | 98.968 | 99.335
2221.1118 | 98.9756 | 99.3386
2221.594 | 98.9768 | 99.3417
2222.0759 | 98.9739 | 99.3442
2222.5581 | 98.9705 | 99.3461
2223.0403 | 98.9693 | 99.3474
2223.5225 | 98.9714 | 99.3484
2224.0044 | 98.9753 | 99.3495
2224.4866 | 98.9787 | 99.3512
2224.9688 | 98.9797 | 99.3539
2225.4509 | 98.9776 | 99.3578
2225.9329 | 98.9734 | 99.363
2226.415 | 98.9692 | 99.3689
2226.8972 | 98.968 | 99.3748
2227.3794 | 98.9724 | 99.38
2227.8613 | 98.9844 | 99.384
2228.3435 | 99.0039 | 99.3864
2228.8257 | 99.029 | 99.3875
2229.3079 | 99.0558 | 99.3877
2229.7898 | 99.0804 | 99.3875
2230.272 | 99.1002 | 99.3876
2230.7542 | 99.1155 | 99.388
2231.2363 | 99.1281 | 99.3885
2231.7183 | 99.1402 | 99.3887
2232.2004 | 99.152 | 99.3881
2232.6826 | 99.1609 | 99.3868
2233.1648 | 99.1625 | 99.3853
2233.6467 | 99.153 | 99.3844
2234.1289 | 99.1313 | 99.385
2234.6111 | 99.0995 | 99.3875
2235.0933 | 99.0627 | 99.3913
2235.5752 | 99.0266 | 99.3958
2236.0574 | 98.9962 | 99.3998
2236.5396 | 98.9745 | 99.4025
2237.0217 | 98.9631 | 99.4036
2237.5037 | 98.962 | 99.4031
2237.9858 | 98.9703 | 99.4016
2238.468 | 98.9858 | 99.3995
2238.9502 | 99.0057 | 99.3977
2239.4321 | 99.0267 | 99.3967
2239.9143 | 99.0463 | 99.3968
2240.3965 | 99.0631 | 99.3979
2240.8787 | 99.0771 | 99.3995
2241.3606 | 99.0898 | 99.401
2241.8428 | 99.102 | 99.402
2242.325 | 99.114 | 99.4025
2242.8071 | 99.1249 | 99.4033
2243.2891 | 99.1329 | 99.4052
2243.7712 | 99.1365 | 99.409
2244.2534 | 99.135 | 99.4149
2244.7356 | 99.129 | 99.4222
2245.2175 | 99.1197 | 99.4297
2245.6997 | 99.1092 | 99.4362
2246.1819 | 99.0994 | 99.441
2246.6641 | 99.0924 | 99.4437
2247.146 | 99.0897 | 99.445
2247.6282 | 99.0926 | 99.4456
2248.1104 | 99.1015 | 99.4462
2248.5925 | 99.1158 | 99.4474
2249.0745 | 99.1341 | 99.4491
2249.5566 | 99.1547 | 99.4514
2250.0388 | 99.1755 | 99.4541
2250.521 | 99.1949 | 99.457
2251.0029 | 99.2111 | 99.4599
2251.4851 | 99.2224 | 99.4628
2251.9673 | 99.2271 | 99.4655
2252.4495 | 99.2247 | 99.4681
2252.9314 | 99.216 | 99.4708
2253.4136 | 99.2035 | 99.4739
2253.8958 | 99.1901 | 99.4778
2254.3779 | 99.1782 | 99.4823
2254.8599 | 99.1683 | 99.4869
2255.342 | 99.1593 | 99.4907
2255.8242 | 99.1494 | 99.4928
2256.3064 | 99.1376 | 99.4927
2256.7883 | 99.1242 | 99.4906
2257.2705 | 99.111 | 99.4875
2257.7527 | 99.1001 | 99.4846
2258.2349 | 99.0932 | 99.4828
2258.7168 | 99.091 | 99.4823
2259.199 | 99.093 | 99.4831
2259.6812 | 99.0984 | 99.4846
2260.1633 | 99.106 | 99.4868
2260.6453 | 99.1146 | 99.4895
2261.1274 | 99.1236 | 99.4931
2261.6096 | 99.133 | 99.4979
2262.0918 | 99.1436 | 99.5037
2262.5737 | 99.1565 | 99.5097
2263.0559 | 99.172 | 99.5152
2263.5381 | 99.1888 | 99.5192
2264.0203 | 99.204 | 99.5215
2264.5022 | 99.2142 | 99.5223
2264.9844 | 99.2171 | 99.5222
2265.4666 | 99.2129 | 99.5219
2265.9487 | 99.2044 | 99.5217
2266.4307 | 99.1953 | 99.5219
2266.9128 | 99.1893 | 99.5225
2267.395 | 99.1878 | 99.5236
2267.8772 | 99.1907 | 99.5253
2268.3591 | 99.196 | 99.5275
2268.8413 | 99.2012 | 99.5305
2269.3235 | 99.204 | 99.5341
2269.8057 | 99.2027 | 99.5381
2270.2876 | 99.1972 | 99.5424
2270.7698 | 99.189 | 99.5467
2271.252 | 99.1813 | 99.5508
2271.7341 | 99.1783 | 99.5544
2272.2161 | 99.1832 | 99.5573
2272.6982 | 99.1971 | 99.559
2273.1804 | 99.2176 | 99.5594
2273.6626 | 99.2403 | 99.5585
2274.1445 | 99.26 | 99.5567
2274.6267 | 99.2729 | 99.5549
2275.1089 | 99.2777 | 99.5536
2275.5911 | 99.2757 | 99.5533
2276.073 | 99.2702 | 99.5538
2276.5552 | 99.2645 | 99.5545
2277.0374 | 99.2615 | 99.5551
2277.5195 | 99.262 | 99.5551
2278.0015 | 99.2654 | 99.5547
2278.4836 | 99.2696 | 99.554
2278.9658 | 99.272 | 99.5534
2279.448 | 99.2711 | 99.5527
2279.9299 | 99.2667 | 99.5513
2280.4121 | 99.26 | 99.5489
2280.8943 | 99.2533 | 99.5453
2281.3765 | 99.2485 | 99.5403
2281.8584 | 99.2467 | 99.5345
2282.3406 | 99.2475 | 99.5283
2282.8228 | 99.2503 | 99.522
2283.3049 | 99.2542 | 99.5162
2283.7869 | 99.2587 | 99.5111
2284.269 | 99.2636 | 99.5071
2284.7512 | 99.2686 | 99.5043
2285.2334 | 99.2734 | 99.5025
2285.7153 | 99.278 | 99.5011
2286.1975 | 99.2827 | 99.4995
2286.6797 | 99.2877 | 99.4968
2287.1619 | 99.2933 | 99.4928
2287.6438 | 99.2985 | 99.4876
2288.126 | 99.3021 | 99.4817
2288.6082 | 99.3027 | 99.4758
2289.0903 | 99.3003 | 99.4701
2289.5723 | 99.2962 | 99.4641
2290.0544 | 99.293 | 99.457
2290.5366 | 99.2931 | 99.4483
2291.0188 | 99.2981 | 99.4375
2291.5007 | 99.3077 | 99.425
2291.9829 | 99.3204 | 99.4115
2292.4651 | 99.3334 | 99.3975
2292.9473 | 99.3437 | 99.3835
2293.4292 | 99.3493 | 99.3693
2293.9114 | 99.3494 | 99.3552
2294.3936 | 99.345 | 99.3415
2294.8757 | 99.3387 | 99.3286
2295.3577 | 99.3333 | 99.317
2295.8398 | 99.3307 | 99.3069
2296.322 | 99.3313 | 99.2978
2296.8042 | 99.3337 | 99.2892
2297.2861 | 99.3354 | 99.2805
2297.7683 | 99.3344 | 99.2716
2298.2505 | 99.3304 | 99.2623
2298.7327 | 99.3244 | 99.2523
2299.2146 | 99.3189 | 99.2405
2299.6968 | 99.3165 | 99.2259
2300.179 | 99.3188 | 99.2077
2300.6611 | 99.3261 | 99.1862
2301.1431 | 99.3365 | 99.1623
2301.6252 | 99.3477 | 99.1376
2302.1074 | 99.3572 | 99.1137
2302.5896 | 99.3642 | 99.0914
2303.0715 | 99.3695 | 99.0711
2303.5537 | 99.3752 | 99.0527
2304.0359 | 99.3833 | 99.0362
2304.5181 | 99.3938 | 99.0215
2305 | 99.4046 | 99.0087
2305.4822 | 99.4121 | 98.9979
2305.9644 | 99.4129 | 98.9888
2306.4465 | 99.4055 | 98.981
2306.9285 | 99.3912 | 98.974
2307.4106 | 99.3732 | 98.9676
2307.8928 | 99.3551 | 98.9618
2308.375 | 99.3398 | 98.9566
2308.8569 | 99.3281 | 98.9518
2309.3391 | 99.3198 | 98.9471
2309.8213 | 99.3136 | 98.9423
2310.3035 | 99.3083 | 98.9375
2310.7854 | 99.3032 | 98.9332
2311.2676 | 99.298 | 98.9302
2311.7498 | 99.2927 | 98.9288
2312.2319 | 99.2876 | 98.9284
2312.7139 | 99.2835 | 98.9277
2313.196 | 99.2817 | 98.9254
2313.6782 | 99.2834 | 98.9205
2314.1604 | 99.2893 | 98.9136
2314.6423 | 99.2991 | 98.9061
2315.1245 | 99.3117 | 98.9002
2315.6067 | 99.3257 | 98.8978
2316.0889 | 99.3401 | 98.9001
2316.5708 | 99.3542 | 98.9072
2317.053 | 99.3673 | 98.9187
2317.5352 | 99.3781 | 98.9334
2318.0173 | 99.3844 | 98.9501
2318.4993 | 99.3844 | 98.967
2318.9814 | 99.377 | 98.9828
2319.4636 | 99.3625 | 98.9962
2319.9458 | 99.3426 | 99.0064
2320.4277 | 99.3195 | 99.0135
2320.9099 | 99.2955 | 99.0178
2321.3921 | 99.2728 | 99.0198
2321.8743 | 99.2536 | 99.019
2322.3562 | 99.2394 | 99.0146
2322.8384 | 99.2307 | 99.0051
2323.3206 | 99.2263 | 98.9899
2323.8027 | 99.2244 | 98.9696
2324.2847 | 99.2236 | 98.9466
2324.7668 | 99.2244 | 98.9246
2325.249 | 99.2292 | 98.908
2325.7312 | 99.2411 | 98.8999
2326.2131 | 99.2619 | 98.9024
2326.6953 | 99.2911 | 98.9153
2327.1775 | 99.3266 | 98.9371
2327.6597 | 99.3658 | 98.965
2328.1416 | 99.4071 | 98.996
2328.6238 | 99.4497 | 99.0266
2329.106 | 99.4921 | 99.0541
2329.5881 | 99.5312 | 99.0764
2330.0701 | 99.5631 | 99.0927
2330.5522 | 99.5844 | 99.1035
2331.0344 | 99.5943 | 99.1095
2331.5166 | 99.5944 | 99.1108
2331.9985 | 99.5886 | 99.1065
2332.4807 | 99.5812 | 99.0959
2332.9629 | 99.5765 | 99.0806
2333.4451 | 99.5777 | 99.0644
2333.927 | 99.5859 | 99.0534
2334.4092 | 99.5993 | 99.0523
2334.8914 | 99.6125 | 99.062
2335.3735 | 99.6182 | 99.0789
2335.8555 | 99.609 | 99.0965
2336.3376 | 99.5825 | 99.1094
2336.8198 | 99.5428 | 99.1162
2337.302 | 99.4992 | 99.1202
2337.7839 | 99.4622 | 99.1262
2338.2661 | 99.4378 | 99.1376
2338.7483 | 99.4256 | 99.1539
2339.2305 | 99.4199 | 99.1717
2339.7124 | 99.4137 | 99.1876
2340.1946 | 99.4032 | 99.2002
2340.6768 | 99.3902 | 99.2111
2341.1589 | 99.3807 | 99.2235
2341.6409 | 99.3819 | 99.2392
2342.123 | 99.3979 | 99.2571
2342.6052 | 99.4285 | 99.2732
2343.0874 | 99.4692 | 99.2818
2343.5693 | 99.5128 | 99.2777
2344.0515 | 99.5515 | 99.2572
2344.5337 | 99.5773 | 99.217
2345.0159 | 99.5833 | 99.1536
2345.4978 | 99.5637 | 99.0632
2345.98 | 99.5162 | 98.9448
2346.4622 | 99.4445 | 98.8048
2346.9443 | 99.3587 | 98.6583
2347.4263 | 99.2735 | 98.5259
2347.9084 | 99.2044 | 98.4281
2348.3906 | 99.1643 | 98.3796
2348.8728 | 99.161 | 98.386
2349.3547 | 99.195 | 98.4428
2349.8369 | 99.258 | 98.5363
2350.3191 | 99.3339 | 98.647
2350.8013 | 99.4032 | 98.7547
2351.2832 | 99.4504 | 98.8451
2351.7654 | 99.4698 | 98.9136
2352.2476 | 99.4657 | 98.9636
2352.7297 | 99.4479 | 99.0017
2353.2117 | 99.4252 | 99.0335
2353.6938 | 99.4024 | 99.0613
2354.176 | 99.3799 | 99.0851
2354.6582 | 99.3564 | 99.1044
2355.1401 | 99.3321 | 99.1191
2355.6223 | 99.3096 | 99.1298
2356.1045 | 99.2931 | 99.1375
2356.5867 | 99.286 | 99.1426
2357.0686 | 99.2891 | 99.1458
2357.5508 | 99.2992 | 99.1474
2358.033 | 99.3118 | 99.1474
2358.5151 | 99.3224 | 99.1453
2358.9971 | 99.3291 | 99.1404
2359.4792 | 99.3323 | 99.1321
2359.9614 | 99.3343 | 99.1206
2360.4436 | 99.3377 | 99.1071
2360.9255 | 99.3447 | 99.0937
2361.4077 | 99.3566 | 99.0821
2361.8899 | 99.3741 | 99.0739
2362.3721 | 99.3968 | 99.0692
2362.854 | 99.4225 | 99.0675
2363.3362 | 99.4479 | 99.068
2363.8184 | 99.4684 | 99.0701
2364.3005 | 99.4799 | 99.0737
2364.7825 | 99.481 | 99.0788
2365.2646 | 99.4741 | 99.0846
2365.7468 | 99.465 | 99.0901
2366.229 | 99.4609 | 99.0936
2366.7109 | 99.4676 | 99.0941
2367.1931 | 99.4868 | 99.0919
2367.6753 | 99.5165 | 99.0887
2368.1575 | 99.5524 | 99.0869
2368.6394 | 99.59 | 99.0881
2369.1216 | 99.6256 | 99.0929
2369.6038 | 99.6565 | 99.1001
2370.0859 | 99.6801 | 99.1078
2370.5679 | 99.6946 | 99.1146
2371.05 | 99.6998 | 99.1199
2371.5322 | 99.6978 | 99.1237
2372.0144 | 99.6934 | 99.1267
2372.4963 | 99.6913 | 99.1293
2372.9785 | 99.6944 | 99.1315
2373.4607 | 99.7024 | 99.1334
2373.9429 | 99.7125 | 99.1357
2374.4248 | 99.7209 | 99.1388
2374.907 | 99.7253 | 99.1435
2375.3892 | 99.7252 | 99.1502
2375.8713 | 99.7214 | 99.1585
2376.3533 | 99.715 | 99.168
2376.8354 | 99.7071 | 99.1783
2377.3176 | 99.6984 | 99.1891
2377.7998 | 99.6898 | 99.2002
2378.2817 | 99.6824 | 99.212
2378.7639 | 99.677 | 99.2249
2379.2461 | 99.674 | 99.2394
2379.7283 | 99.6733 | 99.2562
2380.2102 | 99.6746 | 99.2754
2380.6924 | 99.6777 | 99.297
2381.1746 | 99.6828 | 99.3209
2381.6567 | 99.69 | 99.3466
2382.1387 | 99.6995 | 99.3739
2382.6208 | 99.7115 | 99.4029
2383.103 | 99.7263 | 99.4333
2383.5852 | 99.7442 | 99.4652
2384.0671 | 99.7654 | 99.4982
2384.5493 | 99.7892 | 99.5317
2385.0315 | 99.8143 | 99.5654
2385.5137 | 99.8384 | 99.5985
2385.9956 | 99.8595 | 99.6306
2386.4778 | 99.8765 | 99.6615
2386.96 | 99.8892 | 99.6911
2387.4421 | 99.8982 | 99.7193
2387.9241 | 99.9044 | 99.7462
2388.4063 | 99.9085 | 99.7717
2388.8884 | 99.911 | 99.7956
2389.3706 | 99.9125 | 99.8173
2389.8525 | 99.9134 | 99.8362
2390.3347 | 99.9138 | 99.852
2390.8169 | 99.9135 | 99.8645
2391.2991 | 99.9114 | 99.8742
2391.781 | 99.9067 | 99.8815
2392.2632 | 99.899 | 99.8868
2392.7454 | 99.8887 | 99.8908
2393.2275 | 99.877 | 99.8937
2393.7095 | 99.8652 | 99.8959
2394.1917 | 99.8544 | 99.8977
2394.6738 | 99.8447 | 99.8993
2395.156 | 99.836 | 99.9009
2395.6379 | 99.8279 | 99.9026
2396.1201 | 99.8201 | 99.9044
2396.6023 | 99.8126 | 99.9064
2397.0845 | 99.8058 | 99.9086
2397.5664 | 99.8004 | 99.9108
2398.0486 | 99.7968 | 99.913
2398.5308 | 99.7958 | 99.9148
2399.0129 | 99.7975 | 99.9159
2399.4949 | 99.8016 | 99.9158
2399.9771 | 99.8077 | 99.9145
2400.4592 | 99.8149 | 99.9125
2400.9414 | 99.8222 | 99.9102
2401.4233 | 99.8286 | 99.9084
2401.9055 | 99.8333 | 99.9075
2402.3877 | 99.8356 | 99.9077
2402.8699 | 99.8355 | 99.9087
2403.3518 | 99.8332 | 99.9105
2403.834 | 99.8292 | 99.9127
2404.3162 | 99.8238 | 99.9155
2404.7983 | 99.8176 | 99.9187
2405.2803 | 99.8109 | 99.9222
2405.7625 | 99.8046 | 99.9257
2406.2446 | 99.7992 | 99.9287
2406.7268 | 99.7954 | 99.9306
2407.2087 | 99.7931 | 99.9312
2407.6909 | 99.7918 | 99.9305
2408.1731 | 99.7909 | 99.9288
2408.6553 | 99.7902 | 99.9266
2409.1372 | 99.7897 | 99.9242
2409.6194 | 99.7897 | 99.922
2410.1016 | 99.7898 | 99.9202
2410.5837 | 99.7888 | 99.9189
2411.0657 | 99.7856 | 99.918
2411.5479 | 99.7796 | 99.9175
2412.03 | 99.7714 | 99.9172
2412.5122 | 99.7623 | 99.917
2412.9941 | 99.7536 | 99.9169
2413.4763 | 99.7451 | 99.9171
2413.9585 | 99.736 | 99.9175
2414.4407 | 99.7254 | 99.9183
2414.9226 | 99.7134 | 99.9193
2415.4048 | 99.7015 | 99.9201
2415.887 | 99.6921 | 99.9204
2416.3691 | 99.6871 | 99.9197
2416.8511 | 99.6874 | 99.9181
2417.3333 | 99.6925 | 99.9157
2417.8154 | 99.701 | 99.9131
2418.2976 | 99.7109 | 99.911
2418.7795 | 99.7202 | 99.9099
2419.2617 | 99.7265 | 99.91
2419.7439 | 99.7283 | 99.911
2420.2261 | 99.7251 | 99.9125
2420.708 | 99.7181 | 99.914
2421.1902 | 99.7097 | 99.915
2421.6724 | 99.7023 | 99.9153
2422.1545 | 99.6973 | 99.9146
2422.6365 | 99.6939 | 99.9133
2423.1187 | 99.69 | 99.9119
2423.6008 | 99.6828 | 99.9107
2424.083 | 99.6708 | 99.9102
2424.5649 | 99.6541 | 99.9103
2425.0471 | 99.6349 | 99.9107
2425.5293 | 99.6164 | 99.9107
2426.0115 | 99.6013 | 99.9098
2426.4934 | 99.5914 | 99.9079
2426.9756 | 99.5869 | 99.9053
2427.4578 | 99.587 | 99.9026
2427.9399 | 99.5903 | 99.9003
2428.4219 | 99.5956 | 99.8988
2428.9041 | 99.6017 | 99.8979
2429.3862 | 99.6081 | 99.8973
2429.8684 | 99.6145 | 99.8965
2430.3503 | 99.6211 | 99.8954
2430.8325 | 99.6282 | 99.8937
2431.3147 | 99.6363 | 99.8915
2431.7969 | 99.6454 | 99.8892
2432.2788 | 99.655 | 99.887
2432.761 | 99.6635 | 99.8853
2433.2432 | 99.6695 | 99.8841
2433.7253 | 99.672 | 99.8834
2434.2073 | 99.6713 | 99.8829
2434.6895 | 99.6689 | 99.8822
2435.1716 | 99.6662 | 99.881
2435.6538 | 99.6639 | 99.8792
2436.1357 | 99.6614 | 99.877
2436.6179 | 99.6574 | 99.8747
2437.1001 | 99.6505 | 99.8727
2437.5823 | 99.6401 | 99.8713
2438.0642 | 99.6269 | 99.8705
2438.5464 | 99.6126 | 99.8702
2439.0286 | 99.599 | 99.8701
2439.5107 | 99.5875 | 99.8699
2439.9927 | 99.5789 | 99.8696
2440.4749 | 99.5729 | 99.8691
2440.957 | 99.5687 | 99.8687
2441.4392 | 99.565 | 99.8684
2441.9211 | 99.5605 | 99.8682
2442.4033 | 99.5548 | 99.8682
2442.8855 | 99.5487 | 99.868
2443.3677 | 99.5436 | 99.8677
2443.8496 | 99.5418 | 99.8671
2444.3318 | 99.5442 | 99.8663
2444.814 | 99.5507 | 99.8655
2445.2961 | 99.5591 | 99.8648
2445.7781 | 99.5662 | 99.8644
2446.2603 | 99.5696 | 99.8646
2446.7424 | 99.568 | 99.8655
2447.2246 | 99.5629 | 99.867
2447.7065 | 99.5569 | 99.8688
2448.1887 | 99.5533 | 99.8705
2448.6709 | 99.5537 | 99.8717
2449.1531 | 99.5576 | 99.872
2449.635 | 99.5624 | 99.8714
2450.1172 | 99.5649 | 99.8701
2450.5994 | 99.5623 | 99.8688
2451.0815 | 99.5537 | 99.8677
2451.5635 | 99.5401 | 99.8672
2452.0457 | 99.5245 | 99.8673
2452.5278 | 99.5101 | 99.8678
2453.01 | 99.4999 | 99.8682
2453.4919 | 99.496 | 99.8685
2453.9741 | 99.4987 | 99.8684
2454.4563 | 99.5068 | 99.8681
2454.9385 | 99.5178 | 99.8677
2455.4204 | 99.5289 | 99.8672
2455.9026 | 99.5379 | 99.8664
2456.3848 | 99.5443 | 99.8651
2456.8669 | 99.549 | 99.8632
2457.3489 | 99.5538 | 99.8606
2457.8311 | 99.5601 | 99.8575
2458.3132 | 99.568 | 99.8543
2458.7954 | 99.5765 | 99.851
2459.2773 | 99.5836 | 99.8478
2459.7595 | 99.588 | 99.8444
2460.2417 | 99.5884 | 99.841
2460.7239 | 99.5843 | 99.8378
2461.2058 | 99.5751 | 99.8352
2461.688 | 99.5606 | 99.8336
2462.1702 | 99.5409 | 99.8331
2462.6523 | 99.5173 | 99.8334
2463.1343 | 99.4924 | 99.8337
2463.6165 | 99.469 | 99.8334
2464.0986 | 99.4493 | 99.8321
2464.5808 | 99.4341 | 99.8296
2465.0627 | 99.4228 | 99.8262
2465.5449 | 99.4146 | 99.8223
2466.0271 | 99.4085 | 99.8181
2466.5093 | 99.4048 | 99.8139
2466.9912 | 99.4039 | 99.8096
2467.4734 | 99.4062 | 99.8052
2467.9556 | 99.4112 | 99.801
2468.4377 | 99.418 | 99.7969
2468.9197 | 99.425 | 99.7932
2469.4019 | 99.4309 | 99.7897
2469.884 | 99.4347 | 99.7862
2470.3662 | 99.4363 | 99.7826
2470.8481 | 99.4357 | 99.7788
2471.3303 | 99.4332 | 99.7749
2471.8125 | 99.429 | 99.7715
2472.2947 | 99.4234 | 99.7687
2472.7766 | 99.4164 | 99.7666
2473.2588 | 99.4079 | 99.7649
2473.741 | 99.3978 | 99.7632
2474.2231 | 99.3864 | 99.7611
2474.7051 | 99.3747 | 99.7584
2475.1873 | 99.3648 | 99.7551
2475.6694 | 99.3599 | 99.7512
2476.1516 | 99.3627 | 99.7467
2476.6335 | 99.3742 | 99.7417
2477.1157 | 99.3923 | 99.7362
2477.5979 | 99.4127 | 99.7306
2478.0801 | 99.4297 | 99.7251
2478.562 | 99.4396 | 99.7201
2479.0442 | 99.4416 | 99.7158
2479.5264 | 99.4383 | 99.7123
2480.0085 | 99.4335 | 99.7094
2480.4905 | 99.4305 | 99.7068
2480.9727 | 99.4303 | 99.7045
2481.4548 | 99.4318 | 99.7023
2481.937 | 99.4328 | 99.7002
2482.4189 | 99.4308 | 99.6984
2482.9011 | 99.4241 | 99.6968
2483.3833 | 99.4118 | 99.6955
2483.8655 | 99.3944 | 99.6942
2484.3474 | 99.3739 | 99.6924
2484.8296 | 99.3533 | 99.6896
2485.3118 | 99.3364 | 99.6856
2485.7939 | 99.3257 | 99.6803
2486.2759 | 99.3217 | 99.674
2486.7581 | 99.3228 | 99.667
2487.2402 | 99.3264 | 99.6601
2487.7224 | 99.33 | 99.6534
2488.2043 | 99.3326 | 99.6473
2488.6865 | 99.334 | 99.6418
2489.1687 | 99.3342 | 99.6367
2489.6509 | 99.3331 | 99.632
2490.1328 | 99.3302 | 99.6275
2490.615 | 99.325 | 99.6233
2491.0972 | 99.3178 | 99.6193
2491.5793 | 99.3095 | 99.6156
2492.0613 | 99.3006 | 99.612
2492.5435 | 99.2913 | 99.6086
2493.0256 | 99.2811 | 99.6051
2493.5078 | 99.2694 | 99.6014
2493.9897 | 99.2564 | 99.5973
2494.4719 | 99.2425 | 99.5928
2494.9541 | 99.2285 | 99.5877
2495.4363 | 99.2149 | 99.5823
2495.9182 | 99.2019 | 99.5766
2496.4004 | 99.1895 | 99.5711
2496.8826 | 99.1778 | 99.5658
2497.3647 | 99.1674 | 99.5609
2497.8467 | 99.159 | 99.5561
2498.3289 | 99.1531 | 99.5512
2498.811 | 99.1499 | 99.5462
2499.2932 | 99.1491 | 99.5411
2499.7751 | 99.1501 | 99.5363
2500.2573 | 99.1521 | 99.5321
2500.7395 | 99.1544 | 99.5285
2501.2217 | 99.1565 | 99.5255
2501.7036 | 99.1581 | 99.5226
2502.1858 | 99.159 | 99.5196
2502.668 | 99.1589 | 99.5163
2503.1501 | 99.1574 | 99.5127
2503.6321 | 99.1546 | 99.5089
2504.1143 | 99.1503 | 99.505
2504.5964 | 99.1447 | 99.501
2505.0786 | 99.1382 | 99.4966
2505.5605 | 99.1313 | 99.4918
2506.0427 | 99.1243 | 99.4865
2506.5249 | 99.1175 | 99.481
2507.0071 | 99.1108 | 99.4756
2507.489 | 99.1037 | 99.4706
2507.9712 | 99.0956 | 99.4659
2508.4534 | 99.0864 | 99.4615
2508.9355 | 99.0763 | 99.4572
2509.4175 | 99.0662 | 99.453
2509.8997 | 99.0574 | 99.4492
2510.3818 | 99.0508 | 99.4461
2510.864 | 99.0466 | 99.4437
2511.3459 | 99.0445 | 99.4422
2511.8281 | 99.0436 | 99.4411
2512.3103 | 99.043 | 99.44
2512.7925 | 99.0419 | 99.4382
2513.2744 | 99.0396 | 99.4358
2513.7566 | 99.0364 | 99.4327
2514.2388 | 99.0331 | 99.429
2514.7209 | 99.0311 | 99.4252
2515.2029 | 99.0319 | 99.4215
2515.6851 | 99.0362 | 99.418
2516.1672 | 99.0431 | 99.4149
2516.6494 | 99.0504 | 99.4126
2517.1313 | 99.0553 | 99.4111
2517.6135 | 99.0562 | 99.4105
2518.0957 | 99.0529 | 99.4104
2518.5779 | 99.0467 | 99.4104
2519.0598 | 99.0393 | 99.4098
2519.542 | 99.0319 | 99.4084
2520.0242 | 99.0245 | 99.4062
2520.5063 | 99.0166 | 99.4038
2520.9883 | 99.0077 | 99.4019
2521.4705 | 98.9979 | 99.4008
2521.9526 | 98.9879 | 99.4006
2522.4348 | 98.9782 | 99.4007
2522.9167 | 98.9693 | 99.4007
2523.3989 | 98.9614 | 99.4003
2523.8811 | 98.9549 | 99.3997
2524.3633 | 98.9498 | 99.3993
2524.8452 | 98.9463 | 99.3999
2525.3274 | 98.9442 | 99.4017
2525.8096 | 98.9432 | 99.4047
2526.2917 | 98.9429 | 99.4085
2526.7737 | 98.9435 | 99.4126
2527.2559 | 98.9452 | 99.4164
2527.738 | 98.9484 | 99.4196
2528.2202 | 98.953 | 99.4219
2528.7021 | 98.9586 | 99.4231
2529.1843 | 98.9645 | 99.4232
2529.6665 | 98.9697 | 99.4226
2530.1487 | 98.9733 | 99.4218
2530.6306 | 98.9738 | 99.4217
2531.1128 | 98.9699 | 99.4229
2531.595 | 98.961 | 99.4257
2532.0771 | 98.9476 | 99.4298
2532.5591 | 98.9318 | 99.4345
2533.0413 | 98.9165 | 99.439
2533.5234 | 98.9046 | 99.4427
2534.0056 | 98.898 | 99.4453
2534.4875 | 98.8972 | 99.4469
2534.9697 | 98.9012 | 99.4479
2535.4519 | 98.908 | 99.4484
2535.9341 | 98.9151 | 99.4483
2536.416 | 98.9199 | 99.4473
2536.8982 | 98.9207 | 99.4455
2537.3804 | 98.9173 | 99.4429
2537.8625 | 98.9113 | 99.4399
2538.3445 | 98.9056 | 99.4369
2538.8267 | 98.9033 | 99.4342
2539.3088 | 98.9061 | 99.4322
2539.791 | 98.913 | 99.4309
2540.2729 | 98.9211 | 99.4303
2540.7551 | 98.9268 | 99.4304
2541.2373 | 98.9273 | 99.4309
2541.7195 | 98.9218 | 99.4314
2542.2014 | 98.9113 | 99.4315
2542.6836 | 98.8981 | 99.4309
2543.1658 | 98.8842 | 99.4293
2543.6479 | 98.8709 | 99.4264
2544.1299 | 98.8591 | 99.4224
2544.6121 | 98.8488 | 99.4176
2545.0942 | 98.8397 | 99.4125
2545.5764 | 98.8311 | 99.4077
2546.0583 | 98.8215 | 99.4039
2546.5405 | 98.81 | 99.4012
2547.0227 | 98.7962 | 99.3997
2547.5049 | 98.781 | 99.3989
2547.9868 | 98.7663 | 99.3984
2548.469 | 98.7538 | 99.3979
2548.9512 | 98.7442 | 99.3973
2549.4333 | 98.7366 | 99.3968
2549.9153 | 98.7292 | 99.3964
2550.3975 | 98.7209 | 99.396
2550.8796 | 98.7114 | 99.3954
2551.3618 | 98.7021 | 99.3942
2551.8438 | 98.6949 | 99.3921
2552.3259 | 98.6913 | 99.3893
2552.8081 | 98.6922 | 99.3863
2553.2903 | 98.6977 | 99.3838
2553.7722 | 98.7073 | 99.3822
2554.2544 | 98.7201 | 99.3815
2554.7366 | 98.7342 | 99.3813
2555.2188 | 98.7469 | 99.381
2555.7007 | 98.7553 | 99.3803
2556.1829 | 98.7577 | 99.3791
2556.665 | 98.755 | 99.3775
2557.1472 | 98.7498 | 99.3759
2557.6292 | 98.7462 | 99.3743
2558.1113 | 98.7469 | 99.3729
2558.5935 | 98.7523 | 99.3715
2559.0757 | 98.7606 | 99.3704
2559.5576 | 98.7688 | 99.3694
2560.0398 | 98.7748 | 99.3686
2560.522 | 98.778 | 99.3677
2561.0042 | 98.7788 | 99.3664
2561.4861 | 98.778 | 99.3644
2561.9683 | 98.7754 | 99.3614
2562.4504 | 98.7705 | 99.3577
2562.9326 | 98.7632 | 99.3537
2563.4146 | 98.7543 | 99.35
2563.8967 | 98.7449 | 99.3466
2564.3789 | 98.7359 | 99.3435
2564.8611 | 98.7272 | 99.3402
2565.343 | 98.7171 | 99.3365
2565.8252 | 98.7043 | 99.3321
2566.3074 | 98.6885 | 99.3272
2566.7896 | 98.6704 | 99.3225
2567.2715 | 98.6517 | 99.3184
2567.7537 | 98.6337 | 99.3154
2568.2358 | 98.6171 | 99.3134
2568.718 | 98.6025 | 99.3123
2569.2 | 98.5908 | 99.3116
2569.6821 | 98.5832 | 99.3107
2570.1643 | 98.5806 | 99.3092
2570.6465 | 98.5825 | 99.3069
2571.1284 | 98.5868 | 99.3035
2571.6106 | 98.5914 | 99.2993
2572.0928 | 98.5952 | 99.2946
2572.575 | 98.5987 | 99.2899
2573.0569 | 98.6039 | 99.2855
2573.5391 | 98.6119 | 99.2817
2574.0212 | 98.6221 | 99.2785
2574.5034 | 98.6319 | 99.2756
2574.9856 | 98.6385 | 99.2727
2575.4675 | 98.6399 | 99.2696
2575.9497 | 98.6359 | 99.2662
2576.4319 | 98.6278 | 99.2626
2576.9141 | 98.6171 | 99.2588
2577.396 | 98.6053 | 99.255
2577.8782 | 98.5931 | 99.2513
2578.3604 | 98.5811 | 99.2477
2578.8425 | 98.5692 | 99.2438
2579.3245 | 98.5572 | 99.2396
2579.8066 | 98.5439 | 99.2347
2580.2888 | 98.528 | 99.2293
2580.771 | 98.5087 | 99.2233
2581.2529 | 98.4867 | 99.2171
2581.7351 | 98.4641 | 99.211
2582.2173 | 98.4434 | 99.2053
2582.6995 | 98.427 | 99.2
2583.1814 | 98.416 | 99.1952
2583.6636 | 98.4101 | 99.1909
2584.1458 | 98.4085 | 99.1872
2584.6279 | 98.4102 | 99.1841
2585.1099 | 98.4144 | 99.1817
2585.592 | 98.4204 | 99.1797
2586.0742 | 98.4277 | 99.1779
2586.5564 | 98.4353 | 99.1758
2587.0383 | 98.4426 | 99.1733
2587.5205 | 98.449 | 99.1704
2588.0027 | 98.4546 | 99.1672
2588.4849 | 98.4597 | 99.164
2588.9668 | 98.4646 | 99.161
2589.449 | 98.4693 | 99.1584
2589.9312 | 98.4729 | 99.1561
2590.4133 | 98.4742 | 99.1539
2590.8953 | 98.4723 | 99.1516
2591.3774 | 98.4666 | 99.1487
2591.8596 | 98.4581 | 99.1454
2592.3418 | 98.448 | 99.1416
2592.8237 | 98.4378 | 99.1378
2593.3059 | 98.4277 | 99.1343
2593.7881 | 98.417 | 99.1312
2594.2703 | 98.4044 | 99.1287
2594.7522 | 98.3895 | 99.1263
2595.2344 | 98.3737 | 99.1237
2595.7166 | 98.3597 | 99.1207
2596.1987 | 98.3505 | 99.1168
2596.6807 | 98.348 | 99.1122
2597.1628 | 98.3521 | 99.1069
2597.645 | 98.3609 | 99.1012
2598.1272 | 98.3714 | 99.0955
2598.6091 | 98.3805 | 99.0902
2599.0913 | 98.3862 | 99.0854
2599.5735 | 98.3872 | 99.0812
2600.0557 | 98.3838 | 99.0774
2600.5376 | 98.3775 | 99.0735
2601.0198 | 98.3704 | 99.0693
2601.502 | 98.3646 | 99.0648
2601.9841 | 98.3612 | 99.0599
2602.4661 | 98.3591 | 99.0548
2602.9482 | 98.3558 | 99.0498
2603.4304 | 98.3484 | 99.0452
2603.9126 | 98.3349 | 99.0413
2604.3945 | 98.3155 | 99.0383
2604.8767 | 98.2927 | 99.036
2605.3589 | 98.2697 | 99.0341
2605.8411 | 98.25 | 99.0321
2606.323 | 98.236 | 99.0293
2606.8052 | 98.2283 | 99.0256
2607.2874 | 98.2265 | 99.0211
2607.7695 | 98.2287 | 99.0161
2608.2515 | 98.2324 | 99.0111
2608.7336 | 98.2348 | 99.0064
2609.2158 | 98.2342 | 99.002
2609.698 | 98.2303 | 98.9975
2610.1799 | 98.2244 | 98.9927
2610.6621 | 98.2187 | 98.9872
2611.1443 | 98.2152 | 98.9811
2611.6265 | 98.2145 | 98.9748
2612.1084 | 98.2153 | 98.9687
2612.5906 | 98.2154 | 98.9631
2613.0728 | 98.2123 | 98.9583
2613.5549 | 98.2044 | 98.9541
2614.0369 | 98.1919 | 98.9503
2614.519 | 98.1765 | 98.9469
2615.0012 | 98.1606 | 98.9439
2615.4834 | 98.1469 | 98.9412
2615.9653 | 98.1377 | 98.9386
2616.4475 | 98.1341 | 98.9355
2616.9297 | 98.1361 | 98.9314
2617.4119 | 98.1422 | 98.9259
2617.8938 | 98.1503 | 98.9191
2618.376 | 98.1578 | 98.9115
2618.8582 | 98.1627 | 98.904
2619.3403 | 98.1644 | 98.8973
2619.8223 | 98.1636 | 98.8916
2620.3044 | 98.1618 | 98.8867
2620.7866 | 98.16 | 98.8823
2621.2688 | 98.1589 | 98.878
2621.7507 | 98.1579 | 98.8735
2622.2329 | 98.1563 | 98.8689
2622.7151 | 98.1536 | 98.8644
2623.1973 | 98.1499 | 98.8598
2623.6792 | 98.1453 | 98.8552
2624.1614 | 98.1395 | 98.8503
2624.6436 | 98.1317 | 98.8451
2625.1257 | 98.1209 | 98.8395
2625.6077 | 98.1073 | 98.8337
2626.0898 | 98.092 | 98.8277
2626.572 | 98.0778 | 98.8215
2627.0542 | 98.0672 | 98.8149
2627.5361 | 98.0618 | 98.8078
2628.0183 | 98.0612 | 98.8004
2628.5005 | 98.0634 | 98.7929
2628.9827 | 98.0656 | 98.7856
2629.4646 | 98.0656 | 98.7791
2629.9468 | 98.0627 | 98.7733
2630.429 | 98.0573 | 98.768
2630.9111 | 98.0509 | 98.7629
2631.3931 | 98.045 | 98.7576
2631.8752 | 98.0405 | 98.7519
2632.3574 | 98.0375 | 98.7458
2632.8396 | 98.0355 | 98.7396
2633.3215 | 98.0336 | 98.7333
2633.8037 | 98.031 | 98.7273
2634.2859 | 98.027 | 98.7215
2634.7681 | 98.0214 | 98.716
2635.25 | 98.0142 | 98.7106
2635.7322 | 98.0061 | 98.7054
2636.2144 | 97.9973 | 98.7001
2636.6965 | 97.9884 | 98.6946
2637.1785 | 97.9792 | 98.689
2637.6606 | 97.9697 | 98.6831
2638.1428 | 97.96 | 98.6771
2638.625 | 97.9506 | 98.671
2639.1069 | 97.9423 | 98.665
2639.5891 | 97.9361 | 98.6593
2640.0713 | 97.932 | 98.6537
2640.5535 | 97.9295 | 98.6483
2641.0354 | 97.9271 | 98.6427
2641.5176 | 97.9233 | 98.6369
2641.9998 | 97.9175 | 98.6308
2642.4819 | 97.9099 | 98.6246
2642.9639 | 97.9014 | 98.6185
2643.446 | 97.8937 | 98.6128
2643.9282 | 97.8881 | 98.6077
2644.4104 | 97.8852 | 98.6031
2644.8923 | 97.8852 | 98.5989
2645.3745 | 97.8874 | 98.5946
2645.8567 | 97.891 | 98.5899
2646.3389 | 97.8952 | 98.5847
2646.8208 | 97.8997 | 98.579
2647.303 | 97.9043 | 98.5729
2647.7852 | 97.9089 | 98.5667
2648.2673 | 97.9133 | 98.5605
2648.7493 | 97.9169 | 98.5543
2649.2314 | 97.919 | 98.548
2649.7136 | 97.9191 | 98.5416
2650.1958 | 97.9171 | 98.5349
2650.6777 | 97.9136 | 98.5281
2651.1599 | 97.909 | 98.5213
2651.6421 | 97.9036 | 98.5144
2652.1243 | 97.8969 | 98.5075
2652.6062 | 97.8883 | 98.5008
2653.0884 | 97.8771 | 98.4942
2653.5706 | 97.8635 | 98.4877
2654.0527 | 97.8483 | 98.4813
2654.5347 | 97.8327 | 98.4748
2655.0168 | 97.8182 | 98.4681
2655.499 | 97.8057 | 98.4608
2655.9812 | 97.7959 | 98.4531
2656.4631 | 97.7888 | 98.4451
2656.9453 | 97.784 | 98.4369
2657.4275 | 97.7808 | 98.4289
2657.9097 | 97.7783 | 98.4212
2658.3916 | 97.7758 | 98.4136
2658.8738 | 97.7733 | 98.4062
2659.356 | 97.7711 | 98.3988
2659.8381 | 97.7694 | 98.3913
2660.3201 | 97.7683 | 98.3838
2660.8022 | 97.7669 | 98.3761
2661.2844 | 97.7642 | 98.3683
2661.7666 | 97.759 | 98.3604
2662.2485 | 97.7507 | 98.3523
2662.7307 | 97.739 | 98.3443
2663.2129 | 97.7245 | 98.3363
2663.6951 | 97.708 | 98.3286
2664.177 | 97.6908 | 98.3211
2664.6592 | 97.6741 | 98.3138
2665.1414 | 97.6592 | 98.3065
2665.6235 | 97.6466 | 98.299
2666.1055 | 97.6361 | 98.2912
2666.5876 | 97.627 | 98.2832
2667.0698 | 97.6185 | 98.2751
2667.552 | 97.6104 | 98.2672
2668.0339 | 97.603 | 98.2596
2668.5161 | 97.5975 | 98.2522
2668.9983 | 97.5948 | 98.2451
2669.4805 | 97.5957 | 98.238
2669.9624 | 97.6004 | 98.231
2670.4446 | 97.6082 | 98.224
2670.9268 | 97.6175 | 98.2171
2671.4089 | 97.6263 | 98.2102
2671.8909 | 97.6325 | 98.2035
2672.373 | 97.6343 | 98.1968
2672.8552 | 97.6312 | 98.1902
2673.3374 | 97.6242 | 98.1837
2673.8193 | 97.615 | 98.1771
2674.3015 | 97.6052 | 98.1705
2674.7837 | 97.5956 | 98.1636
2675.2659 | 97.5858 | 98.1561
2675.7478 | 97.5749 | 98.148
2676.23 | 97.5618 | 98.1394
2676.7122 | 97.5462 | 98.1307
2677.1943 | 97.5284 | 98.1224
2677.6763 | 97.5096 | 98.1149
2678.1584 | 97.4912 | 98.1083
2678.6406 | 97.4752 | 98.1023
2679.1228 | 97.4636 | 98.0964
2679.6047 | 97.4573 | 98.0902
2680.0869 | 97.4558 | 98.0834
2680.5691 | 97.4567 | 98.0761
2681.0513 | 97.4569 | 98.0685
2681.5332 | 97.4538 | 98.061
2682.0154 | 97.4462 | 98.0539
2682.4976 | 97.4352 | 98.0473
2682.9797 | 97.4231 | 98.041
2683.4617 | 97.4121 | 98.0348
2683.9438 | 97.4035 | 98.0284
2684.426 | 97.3974 | 98.0216
2684.9082 | 97.393 | 98.0147
2685.3901 | 97.3895 | 98.0077
2685.8723 | 97.3858 | 98.0009
2686.3545 | 97.3808 | 97.9945
2686.8367 | 97.3736 | 97.9885
2687.3186 | 97.364 | 97.9827
2687.8008 | 97.3528 | 97.9771
2688.283 | 97.3416 | 97.9711
2688.7651 | 97.3323 | 97.9647
2689.2471 | 97.3259 | 97.9575
2689.7292 | 97.3222 | 97.9494
2690.2114 | 97.3199 | 97.9406
2690.6936 | 97.3176 | 97.9315
2691.1755 | 97.3138 | 97.9225
2691.6577 | 97.308 | 97.914
2692.1399 | 97.2999 | 97.906
2692.6221 | 97.2899 | 97.8985
2693.104 | 97.2783 | 97.8912
2693.5862 | 97.2658 | 97.8838
2694.0684 | 97.2533 | 97.8763
2694.5505 | 97.2417 | 97.8685
2695.0325 | 97.232 | 97.8605
2695.5146 | 97.2245 | 97.8524
2695.9968 | 97.2193 | 97.8442
2696.479 | 97.2159 | 97.8362
2696.9609 | 97.2134 | 97.8282
2697.4431 | 97.2107 | 97.8203
2697.9253 | 97.2071 | 97.8123
2698.4075 | 97.2021 | 97.8042
2698.8894 | 97.1963 | 97.7959
2699.3716 | 97.1905 | 97.7875
2699.8538 | 97.1858 | 97.779
2700.3359 | 97.1831 | 97.7703
2700.8179 | 97.1819 | 97.7615
2701.3 | 97.1812 | 97.7527
2701.7822 | 97.179 | 97.7439
2702.2644 | 97.1735 | 97.7353
2702.7463 | 97.1634 | 97.7268
2703.2285 | 97.1487 | 97.7183
2703.7107 | 97.1308 | 97.7096
2704.1929 | 97.1117 | 97.7007
2704.6748 | 97.0936 | 97.6914
2705.157 | 97.0779 | 97.682
2705.6392 | 97.0647 | 97.6725
2706.1213 | 97.0532 | 97.6632
2706.6033 | 97.0421 | 97.654
2707.0854 | 97.0307 | 97.645
2707.5676 | 97.0185 | 97.636
2708.0498 | 97.0062 | 97.6269
2708.5317 | 96.9944 | 97.6175
2709.0139 | 96.9845 | 97.6078
2709.4961 | 96.977 | 97.5978
2709.9783 | 96.9725 | 97.5874
2710.4602 | 96.9703 | 97.5767
2710.9424 | 96.9693 | 97.5659
2711.4246 | 96.9678 | 97.5549
2711.9067 | 96.9646 | 97.5438
2712.3887 | 96.9591 | 97.5327
2712.8708 | 96.9513 | 97.5213
2713.353 | 96.9421 | 97.5098
2713.8352 | 96.9317 | 97.4981
2714.3171 | 96.9205 | 97.4863
2714.7993 | 96.9081 | 97.4747
2715.2815 | 96.8942 | 97.4633
2715.7637 | 96.8791 | 97.4521
2716.2456 | 96.8635 | 97.441
2716.7278 | 96.8484 | 97.4297
2717.21 | 96.8347 | 97.4179
2717.6921 | 96.8226 | 97.4055
2718.1741 | 96.8119 | 97.3926
2718.6563 | 96.8017 | 97.3793
2719.1384 | 96.7913 | 97.3659
2719.6206 | 96.7803 | 97.3523
2720.1025 | 96.7692 | 97.3386
2720.5847 | 96.7588 | 97.3247
2721.0669 | 96.7502 | 97.3106
2721.5491 | 96.7438 | 97.2966
2722.031 | 96.739 | 97.2829
2722.5132 | 96.7347 | 97.2697
2722.9954 | 96.7293 | 97.2569
2723.4775 | 96.7216 | 97.2444
2723.9595 | 96.7112 | 97.2321
2724.4417 | 96.6987 | 97.2201
2724.9238 | 96.6849 | 97.2086
2725.406 | 96.6707 | 97.1978
2725.8879 | 96.657 | 97.1875
2726.3701 | 96.6445 | 97.1774
2726.8523 | 96.6335 | 97.1669
2727.3345 | 96.6243 | 97.1556
2727.8164 | 96.6169 | 97.1433
2728.2986 | 96.6105 | 97.1302
2728.7808 | 96.6043 | 97.1169
2729.2629 | 96.5974 | 97.1037
2729.7449 | 96.5893 | 97.0909
2730.2271 | 96.5804 | 97.0785
2730.7092 | 96.5711 | 97.0663
2731.1914 | 96.562 | 97.0544
2731.6733 | 96.5534 | 97.0426
2732.1555 | 96.5448 | 97.0312
2732.6377 | 96.5356 | 97.0202
2733.1199 | 96.5248 | 97.0096
2733.6018 | 96.5122 | 96.9992
2734.084 | 96.4974 | 96.9889
2734.5662 | 96.4807 | 96.9788
2735.0483 | 96.4627 | 96.9687
2735.5303 | 96.4444 | 96.9588
2736.0125 | 96.427 | 96.949
2736.4946 | 96.4119 | 96.939
2736.9768 | 96.4 | 96.9286
2737.4587 | 96.3912 | 96.9177
2737.9409 | 96.3848 | 96.9063
2738.4231 | 96.3794 | 96.8946
2738.9053 | 96.3739 | 96.8832
2739.3872 | 96.3678 | 96.8722
2739.8694 | 96.3614 | 96.8617
2740.3516 | 96.3556 | 96.8516
2740.8337 | 96.3513 | 96.8414
2741.3157 | 96.3488 | 96.8309
2741.7979 | 96.3475 | 96.8201
2742.28 | 96.3458 | 96.8091
2742.7622 | 96.3418 | 96.798
2743.2441 | 96.3338 | 96.7871
2743.7263 | 96.3214 | 96.7763
2744.2085 | 96.3058 | 96.7655
2744.6907 | 96.2886 | 96.7548
2745.1726 | 96.2717 | 96.744
2745.6548 | 96.2562 | 96.733
2746.137 | 96.2422 | 96.7216
2746.6191 | 96.2292 | 96.7097
2747.1011 | 96.2167 | 96.6973
2747.5833 | 96.2047 | 96.6844
2748.0654 | 96.1931 | 96.6714
2748.5476 | 96.182 | 96.6586
2749.0295 | 96.1714 | 96.6461
2749.5117 | 96.1619 | 96.6339
2749.9939 | 96.1541 | 96.6216
2750.4761 | 96.1491 | 96.6091
2750.958 | 96.1472 | 96.5962
2751.4402 | 96.1474 | 96.583
2751.9224 | 96.1479 | 96.5697
2752.4045 | 96.1467 | 96.5566
2752.8865 | 96.1426 | 96.5439
2753.3687 | 96.1358 | 96.5313
2753.8508 | 96.1275 | 96.5185
2754.333 | 96.1183 | 96.5052
2754.8149 | 96.1082 | 96.4915
2755.2971 | 96.0962 | 96.4774
2755.7793 | 96.0815 | 96.4633
2756.2615 | 96.0637 | 96.4494
2756.7434 | 96.0435 | 96.4359
2757.2256 | 96.022 | 96.4226
2757.7078 | 96.0003 | 96.4093
2758.1899 | 95.9791 | 96.3958
2758.6719 | 95.9591 | 96.3822
2759.1541 | 95.9408 | 96.3685
2759.6362 | 95.9252 | 96.3545
2760.1184 | 95.9128 | 96.3402
2760.6003 | 95.9037 | 96.3256
2761.0825 | 95.8976 | 96.3105
2761.5647 | 95.8937 | 96.2952
2762.0469 | 95.891 | 96.2802
2762.5288 | 95.8889 | 96.2655
2763.011 | 95.8868 | 96.2514
2763.4932 | 95.8845 | 96.2376
2763.9753 | 95.8818 | 96.2238
2764.4573 | 95.8787 | 96.2097
2764.9395 | 95.8754 | 96.1952
2765.4216 | 95.8716 | 96.1804
2765.9038 | 95.8669 | 96.1654
2766.3857 | 95.8606 | 96.1503
2766.8679 | 95.8518 | 96.135
2767.3501 | 95.8403 | 96.1195
2767.8323 | 95.8263 | 96.1036
2768.3142 | 95.8107 | 96.0874
2768.7964 | 95.7946 | 96.071
2769.2786 | 95.7791 | 96.0547
2769.7607 | 95.7648 | 96.0387
2770.2427 | 95.7519 | 96.0231
2770.7249 | 95.7402 | 96.0079
2771.207 | 95.7289 | 95.993
2771.6892 | 95.7176 | 95.9781
2772.1711 | 95.7059 | 95.9632
2772.6533 | 95.6943 | 95.9479
2773.1355 | 95.6835 | 95.9322
2773.6177 | 95.6743 | 95.9158
2774.0996 | 95.6668 | 95.8984
2774.5818 | 95.6599 | 95.8803
2775.064 | 95.6515 | 95.8613
2775.5461 | 95.6392 | 95.842
2776.0281 | 95.622 | 95.8224
2776.5103 | 95.6006 | 95.803
2776.9924 | 95.5774 | 95.7838
2777.4746 | 95.5553 | 95.765
2777.9565 | 95.5367 | 95.7467
2778.4387 | 95.5222 | 95.7288
2778.9209 | 95.5107 | 95.7111
2779.4031 | 95.5003 | 95.6934
2779.885 | 95.489 | 95.6755
2780.3672 | 95.4758 | 95.657
2780.8494 | 95.4607 | 95.6378
2781.3315 | 95.4446 | 95.6178
2781.8135 | 95.4288 | 95.5971
2782.2957 | 95.415 | 95.5757
2782.7778 | 95.4046 | 95.5538
2783.26 | 95.3981 | 95.5315
2783.7419 | 95.3949 | 95.509
2784.2241 | 95.393 | 95.4863
2784.7063 | 95.3898 | 95.4638
2785.1885 | 95.3831 | 95.4416
2785.6704 | 95.372 | 95.4197
2786.1526 | 95.3569 | 95.3984
2786.6348 | 95.3393 | 95.3773
2787.1169 | 95.3209 | 95.3562
2787.5989 | 95.3029 | 95.3348
2788.0811 | 95.2854 | 95.3132
2788.5632 | 95.2682 | 95.2912
2789.0454 | 95.2504 | 95.269
2789.5273 | 95.2319 | 95.2466
2790.0095 | 95.2131 | 95.224
2790.4917 | 95.1946 | 95.2012
2790.9739 | 95.178 | 95.1781
2791.4558 | 95.1641 | 95.1547
2791.938 | 95.1535 | 95.1312
2792.4202 | 95.1461 | 95.1076
2792.9023 | 95.1407 | 95.0842
2793.3843 | 95.136 | 95.0608
2793.8665 | 95.1306 | 95.0376
2794.3486 | 95.1237 | 95.0146
2794.8308 | 95.115 | 94.9917
2795.3127 | 95.1047 | 94.969
2795.7949 | 95.0934 | 94.9464
2796.2771 | 95.0819 | 94.9236
2796.7593 | 95.0711 | 94.9005
2797.2412 | 95.0607 | 94.877
2797.7234 | 95.0498 | 94.853
2798.2056 | 95.0371 | 94.8286
2798.6877 | 95.0209 | 94.8041
2799.1697 | 95.0011 | 94.7796
2799.6519 | 94.9784 | 94.7552
2800.134 | 94.9548 | 94.7308
2800.6162 | 94.932 | 94.7062
2801.0981 | 94.911 | 94.6814
2801.5803 | 94.8917 | 94.6561
2802.0625 | 94.8732 | 94.6302
2802.5447 | 94.8554 | 94.6037
2803.0266 | 94.8382 | 94.5762
2803.5088 | 94.8222 | 94.548
2803.991 | 94.8074 | 94.5188
2804.4731 | 94.7933 | 94.4891
2804.9551 | 94.7789 | 94.4589
2805.4373 | 94.7634 | 94.4287
2805.9194 | 94.747 | 94.3985
2806.4016 | 94.7296 | 94.3683
2806.8835 | 94.7116 | 94.3381
2807.3657 | 94.6924 | 94.3077
2807.8479 | 94.6716 | 94.2769
2808.3301 | 94.6491 | 94.2459
2808.812 | 94.6253 | 94.2146
2809.2942 | 94.6012 | 94.1831
2809.7764 | 94.5775 | 94.1512
2810.2585 | 94.5543 | 94.1187
2810.7405 | 94.5308 | 94.0857
2811.2227 | 94.5065 | 94.0521
2811.7048 | 94.4818 | 94.0182
2812.187 | 94.4576 | 93.9839
2812.6689 | 94.4356 | 93.9493
2813.1511 | 94.4171 | 93.9141
2813.6333 | 94.4026 | 93.8783
2814.1155 | 94.3916 | 93.8419
2814.5974 | 94.3832 | 93.805
2815.0796 | 94.3762 | 93.768
2815.5618 | 94.3696 | 93.731
2816.0439 | 94.3624 | 93.6939
2816.5259 | 94.3541 | 93.6565
2817.0081 | 94.3446 | 93.6185
2817.4902 | 94.3338 | 93.5795
2817.9724 | 94.3218 | 93.5394
2818.4543 | 94.3082 | 93.4982
2818.9365 | 94.2927 | 93.4558
2819.4187 | 94.2747 | 93.4121
2819.9009 | 94.2539 | 93.3669
2820.3828 | 94.2302 | 93.3204
2820.865 | 94.204 | 93.2725
2821.3472 | 94.1757 | 93.2236
2821.8293 | 94.1461 | 93.1739
2822.3113 | 94.1161 | 93.1231
2822.7935 | 94.0869 | 93.0711
2823.2756 | 94.0592 | 93.0175
2823.7578 | 94.0329 | 92.9619
2824.2397 | 94.0075 | 92.9043
2824.7219 | 93.9822 | 92.845
2825.2041 | 93.9565 | 92.7843
2825.6863 | 93.9308 | 92.7225
2826.1682 | 93.9058 | 92.6593
2826.6504 | 93.8824 | 92.5945
2827.1326 | 93.8611 | 92.5276
2827.6147 | 93.8417 | 92.4582
2828.0967 | 93.8237 | 92.3862
2828.5789 | 93.8062 | 92.3114
2829.061 | 93.7882 | 92.2339
2829.5432 | 93.7686 | 92.1533
2830.0251 | 93.7463 | 92.0695
2830.5073 | 93.7206 | 91.9822
2830.9895 | 93.6914 | 91.891
2831.4717 | 93.6598 | 91.7956
2831.9536 | 93.627 | 91.6958
2832.4358 | 93.5943 | 91.5907
2832.918 | 93.562 | 91.4796
2833.4001 | 93.5295 | 91.3615
2833.8821 | 93.4957 | 91.2354
2834.3643 | 93.4593 | 91.1005
2834.8464 | 93.4194 | 90.9625
2835.3286 | 93.376 | 90.8398
2835.8105 | 93.3296 | 90.7123
2836.2927 | 93.281 | 90.5789
2836.7749 | 93.2315 | 90.4371
2837.2571 | 93.1819 | 90.2833
2837.739 | 93.1333 | 90.114
2838.2212 | 93.0861 | 89.9257
2838.7034 | 93.0405 | 89.7162
2839.1855 | 92.9967 | 89.485
2839.6675 | 92.9541 | 89.2326
2840.1497 | 92.9123 | 88.9604
2840.6318 | 92.8701 | 88.6698
2841.114 | 92.8267 | 88.3615
2841.5959 | 92.7811 | 88.0354
2842.0781 | 92.7329 | 87.691
2842.5603 | 92.6822 | 87.3264
2843.0425 | 92.6293 | 86.938
2843.5244 | 92.5745 | 86.5203
2844.0066 | 92.5179 | 86.0687
2844.4888 | 92.4593 | 85.5819
2844.9709 | 92.3983 | 85.066
2845.4529 | 92.3349 | 84.5355
2845.9351 | 92.2696 | 84.0123
2846.4172 | 92.2031 | 83.5226
2846.8994 | 92.1372 | 83.094
2847.3813 | 92.0734 | 82.7523
2847.8635 | 92.0135 | 82.5194
2848.3457 | 91.9587 | 82.4083
2848.8279 | 91.9091 | 82.4167
2849.3098 | 91.8645 | 82.5178
2849.792 | 91.8245 | 82.6599
2850.2742 | 91.789 | 82.7873
2850.7563 | 91.7583 | 82.8821
2851.2383 | 91.7332 | 82.9754
2851.7205 | 91.7142 | 83.1074
2852.2026 | 91.7016 | 83.2925
2852.6848 | 91.695 | 83.5223
2853.1667 | 91.6935 | 83.7808
2853.6489 | 91.6961 | 84.0529
2854.1311 | 91.7013 | 84.3276
2854.6133 | 91.7076 | 84.5972
2855.0952 | 91.7136 | 84.8577
2855.5774 | 91.7184 | 85.1076
2856.0596 | 91.7221 | 85.3468
2856.5417 | 91.7249 | 85.5758
2857.0237 | 91.7276 | 85.7947
2857.5059 | 91.7303 | 86.003
2857.988 | 91.733 | 86.1996
2858.4702 | 91.7355 | 86.3834
2858.9521 | 91.7376 | 86.5533
2859.4343 | 91.7392 | 86.7083
2859.9165 | 91.7399 | 86.8475
2860.3987 | 91.7389 | 86.9695
2860.8806 | 91.7351 | 87.0722
2861.3628 | 91.7277 | 87.1912
2861.845 | 91.7168 | 87.3077
2862.3271 | 91.7032 | 87.4128
2862.8091 | 91.688 | 87.5071
2863.2913 | 91.6724 | 87.5907
2863.7734 | 91.6568 | 87.664
2864.2556 | 91.6418 | 87.727
2864.7375 | 91.6277 | 87.78
2865.2197 | 91.6151 | 87.8232
2865.7019 | 91.6038 | 87.8573
2866.1841 | 91.5928 | 87.8833
2866.666 | 91.5803 | 87.9022
2867.1482 | 91.5645 | 87.9153
2867.6304 | 91.5448 | 87.9235
2868.1125 | 91.5225 | 87.9274
2868.5945 | 91.5004 | 87.9276
2869.0767 | 91.4814 | 87.9242
2869.5588 | 91.4672 | 87.9177
2870.041 | 91.4575 | 87.9084
2870.5229 | 91.4504 | 87.8971
2871.0051 | 91.4436 | 87.8845
2871.4873 | 91.435 | 87.8714
2871.9695 | 91.4238 | 87.8585
2872.4514 | 91.4104 | 87.8465
2872.9336 | 91.3961 | 87.8359
2873.4158 | 91.3829 | 87.8266
2873.8979 | 91.3729 | 87.8184
2874.3799 | 91.3674 | 87.8106
2874.8621 | 91.3663 | 87.8025
2875.3442 | 91.3677 | 87.7937
2875.8264 | 91.3687 | 87.7842
2876.3083 | 91.3664 | 87.7742
2876.7905 | 91.3595 | 87.7643
2877.2727 | 91.3483 | 87.7547
2877.7549 | 91.3348 | 87.7452
2878.2368 | 91.3216 | 87.735
2878.719 | 91.31 | 87.723
2879.2012 | 91.3004 | 87.7082
2879.6833 | 91.2918 | 87.69
2880.1653 | 91.2829 | 87.6683
2880.6475 | 91.2726 | 87.6428
2881.1296 | 91.2607 | 87.6137
2881.6118 | 91.2476 | 87.5809
2882.0938 | 91.2338 | 87.5441
2882.5759 | 91.2197 | 87.5031
2883.0581 | 91.2051 | 87.4579
2883.5403 | 91.1895 | 87.4084
2884.0222 | 91.1723 | 87.3544
2884.5044 | 91.1536 | 87.2959
2884.9866 | 91.1338 | 87.2328
2885.4688 | 91.1141 | 87.165
2885.9507 | 91.0954 | 87.093
2886.4329 | 91.0782 | 87.0174
2886.915 | 91.062 | 86.939
2887.3972 | 91.046 | 86.8582
2887.8792 | 91.0293 | 86.7754
2888.3613 | 91.0113 | 86.6905
2888.8435 | 90.9919 | 86.6033
2889.3257 | 90.971 | 86.5135
2889.8076 | 90.949 | 86.4212
2890.2898 | 90.9258 | 86.3265
2890.772 | 90.9018 | 86.2301
2891.2542 | 90.8773 | 86.1321
2891.7361 | 90.8523 | 86.0326
2892.2183 | 90.8262 | 85.9316
2892.7004 | 90.7979 | 85.8288
2893.1826 | 90.7663 | 85.7242
2893.6646 | 90.7313 | 85.6177
2894.1467 | 90.6939 | 85.5095
2894.6289 | 90.6561 | 85.3997
2895.1111 | 90.62 | 85.2885
2895.593 | 90.5868 | 85.1754
2896.0752 | 90.5562 | 85.0604
2896.5574 | 90.5275 | 84.9431
2897.0396 | 90.4992 | 84.8236
2897.5215 | 90.4704 | 84.702
2898.0037 | 90.4403 | 84.5786
2898.4858 | 90.4086 | 84.4531
2898.968 | 90.3755 | 84.3253
2899.45 | 90.3417 | 84.1943
2899.9321 | 90.3085 | 84.0594
2900.4143 | 90.2774 | 83.9197
2900.8965 | 90.2487 | 83.7783
2901.3784 | 90.2215 | 83.6378
2901.8606 | 90.1932 | 83.4942
2902.3428 | 90.1608 | 83.346
2902.825 | 90.1224 | 83.1927
2903.3069 | 90.078 | 83.0345
2903.7891 | 90.0292 | 82.8722
2904.2712 | 89.9789 | 82.7048
2904.7534 | 89.9298 | 82.5294
2905.2354 | 89.8834 | 82.3419
2905.7175 | 89.8403 | 82.1389
2906.1997 | 89.7997 | 81.9196
2906.6819 | 89.7598 | 81.6854
2907.1638 | 89.7185 | 81.4377
2907.646 | 89.6735 | 81.176
2908.1282 | 89.6236 | 80.8969
2908.6104 | 89.5686 | 80.5957
2909.0923 | 89.5101 | 80.2688
2909.5745 | 89.4505 | 79.9161
2910.0566 | 89.3922 | 79.5405
2910.5388 | 89.3362 | 79.1463
2911.0208 | 89.282 | 78.737
2911.5029 | 89.228 | 78.3148
2911.9851 | 89.1721 | 77.8828
2912.4673 | 89.1131 | 77.4478
2912.9492 | 89.0503 | 77.022
2913.4314 | 88.9844 | 76.6224
2913.9136 | 88.9166 | 76.2673
2914.3958 | 88.849 | 75.973
2914.8777 | 88.7835 | 75.7506
2915.3599 | 88.7217 | 75.6073
2915.842 | 88.6642 | 75.548
2916.3242 | 88.6108 | 75.578
2916.8062 | 88.5604 | 75.6994
2917.2883 | 88.512 | 75.8481
2917.7705 | 88.4646 | 75.7939
2918.2527 | 88.4182 | 75.7676
2918.7346 | 88.3732 | 75.7697
2919.2168 | 88.3305 | 75.8002
2919.699 | 88.2912 | 75.8585
2920.1812 | 88.2562 | 75.881
2920.6631 | 88.2263 | 75.9321
2921.1453 | 88.2016 | 76.0384
2921.6274 | 88.1815 | 76.1855
2922.1096 | 88.1653 | 76.3635
2922.5916 | 88.1522 | 76.5646
2923.0737 | 88.1418 | 76.781
2923.5559 | 88.1344 | 77.006
2924.0381 | 88.1306 | 77.2348
2924.52 | 88.1303 | 77.4661
2925.0022 | 88.133 | 77.7008
2925.4844 | 88.137 | 77.9399
2925.9666 | 88.1405 | 78.1831
2926.4485 | 88.1421 | 78.4274
2926.9307 | 88.1415 | 78.6686
2927.4128 | 88.1398 | 78.903
2927.895 | 88.1386 | 79.1287
2928.377 | 88.1398 | 79.3459
2928.8591 | 88.1442 | 79.5563
2929.3413 | 88.1516 | 79.7622
2929.8235 | 88.1608 | 79.9655
2930.3054 | 88.17 | 80.1678
2930.7876 | 88.1783 | 80.3699
2931.2698 | 88.1855 | 80.5715
2931.752 | 88.1924 | 80.7719
2932.2339 | 88.2004 | 80.9694
2932.7161 | 88.2108 | 81.1627
2933.1982 | 88.2246 | 81.351
2933.6804 | 88.2419 | 81.5344
2934.1624 | 88.2622 | 81.7136
2934.6445 | 88.2846 | 81.889
2935.1267 | 88.308 | 82.0606
2935.6089 | 88.3316 | 82.2276
2936.0908 | 88.3552 | 82.3887
2936.573 | 88.3794 | 82.5434
2937.0552 | 88.4048 | 82.6914
2937.5374 | 88.4318 | 82.8331
2938.0193 | 88.4599 | 82.9692
2938.5015 | 88.4881 | 83.0994
2938.9836 | 88.5148 | 83.2321
2939.4658 | 88.5393 | 83.3602
2939.9478 | 88.5615 | 83.4831
2940.4299 | 88.5822 | 83.6009
2940.9121 | 88.6026 | 83.7135
2941.3943 | 88.6233 | 83.8207
2941.8762 | 88.6443 | 83.9219
2942.3584 | 88.6656 | 84.0166
2942.8406 | 88.6866 | 84.1043
2943.3228 | 88.7069 | 84.1849
2943.8047 | 88.726 | 84.258
2944.2869 | 88.7428 | 84.3237
2944.769 | 88.7562 | 84.3816
2945.2512 | 88.7652 | 84.4315
2945.7332 | 88.7696 | 84.4733
2946.2153 | 88.7704 | 84.5068
2946.6975 | 88.7691 | 84.5324
2947.1797 | 88.7674 | 84.5505
2947.6616 | 88.7667 | 84.5617
2948.1438 | 88.7677 | 84.5666
2948.626 | 88.77 | 84.5659
2949.1082 | 88.7724 | 84.5605
2949.5901 | 88.7731 | 84.551
2950.0723 | 88.7702 | 84.5382
2950.5544 | 88.7623 | 84.523
2951.0366 | 88.7495 | 84.506
2951.5186 | 88.7334 | 84.4882
2952.0007 | 88.7166 | 84.4703
2952.4829 | 88.7016 | 84.4528
2952.9651 | 88.6898 | 84.4363
2953.447 | 88.6811 | 84.4211
2953.9292 | 88.6745 | 84.4078
2954.4114 | 88.669 | 84.3967
2954.8936 | 88.664 | 84.3887
2955.3755 | 88.6602 | 84.3843
2955.8577 | 88.6582 | 84.3844
2956.3398 | 88.6585 | 84.3895
2956.822 | 88.6612 | 84.4002
2957.304 | 88.6655 | 84.4168
2957.7861 | 88.6703 | 84.4394
2958.2683 | 88.6748 | 84.4683
2958.7505 | 88.678 | 84.5033
2959.2324 | 88.6798 | 84.5445
2959.7146 | 88.6805 | 84.5915
2960.1968 | 88.6812 | 84.6442
2960.679 | 88.6831 | 84.7022
2961.1609 | 88.6873 | 84.7649
2961.6431 | 88.694 | 84.832
2962.1252 | 88.703 | 84.9028
2962.6074 | 88.7131 | 84.9768
2963.0894 | 88.7235 | 85.0533
2963.5715 | 88.7339 | 85.1314
2964.0537 | 88.7451 | 85.2104
2964.5359 | 88.7582 | 85.2893
2965.0178 | 88.7746 | 85.3674
2965.5 | 88.7949 | 85.4444
2965.9822 | 88.8187 | 85.5201
2966.4644 | 88.8449 | 85.5945
2966.9463 | 88.8715 | 85.6679
2967.4285 | 88.897 | 85.7404
2967.9106 | 88.9207 | 85.812
2968.3928 | 88.9426 | 85.8826
2968.8748 | 88.9637 | 85.952
2969.3569 | 88.9848 | 86.02
2969.8391 | 89.0068 | 86.0863
2970.3213 | 89.0297 | 86.1504
2970.8032 | 89.0533 | 86.2124
2971.2854 | 89.0768 | 86.2721
2971.7676 | 89.0991 | 86.3297
2972.2498 | 89.119 | 86.385
2972.7317 | 89.1357 | 86.4383
2973.2139 | 89.1492 | 86.4892
2973.696 | 89.1606 | 86.5379
2974.1782 | 89.1717 | 86.5843
2974.6602 | 89.1843 | 86.6284
2975.1423 | 89.1996 | 86.6702
2975.6245 | 89.2173 | 86.7096
2976.1067 | 89.2361 | 86.7465
2976.5886 | 89.2541 | 86.7809
2977.0708 | 89.2695 | 86.8131
2977.553 | 89.2812 | 86.8437
2978.0352 | 89.2891 | 86.873
2978.5171 | 89.2938 | 86.9014
2978.9993 | 89.2967 | 86.9287
2979.4814 | 89.2995 | 86.9548
2979.9636 | 89.304 | 86.9792
2980.4456 | 89.3111 | 87.0018
2980.9277 | 89.321 | 87.0225
2981.4099 | 89.333 | 87.0417
2981.8921 | 89.3458 | 87.0593
2982.374 | 89.3581 | 87.0755
2982.8562 | 89.3692 | 87.0901
2983.3384 | 89.3784 | 87.1031
2983.8206 | 89.386 | 87.1145
2984.3025 | 89.392 | 87.1247
2984.7847 | 89.3968 | 87.1336
2985.2668 | 89.4005 | 87.1416
2985.749 | 89.4033 | 87.1484
2986.231 | 89.4051 | 87.1537
2986.7131 | 89.4057 | 87.1574
2987.1953 | 89.405 | 87.1593
2987.6775 | 89.4035 | 87.1593
2988.1594 | 89.4016 | 87.1574
2988.6416 | 89.4002 | 87.1538
2989.1238 | 89.3996 | 87.1487
2989.606 | 89.3997 | 87.1421
2990.0879 | 89.3997 | 87.1343
2990.5701 | 89.3984 | 87.1255
2991.0522 | 89.3948 | 87.1156
2991.5344 | 89.388 | 87.1046
2992.0164 | 89.3781 | 87.0923
2992.4985 | 89.3653 | 87.0786
2992.9807 | 89.351 | 87.0634
2993.4629 | 89.3368 | 87.0465
2993.9448 | 89.3244 | 87.0283
2994.427 | 89.3152 | 87.0088
2994.9092 | 89.3092 | 86.9879
2995.3914 | 89.3052 | 86.9655
2995.8733 | 89.301 | 86.9413
2996.3555 | 89.2943 | 86.9151
2996.8376 | 89.2834 | 86.8869
2997.3198 | 89.2679 | 86.8567
2997.8018 | 89.2489 | 86.8249
2998.2839 | 89.2282 | 86.7919
2998.7661 | 89.2078 | 86.7582
2999.2483 | 89.1893 | 86.7244
2999.7302 | 89.1733 | 86.6912
3000.2124 | 89.1595 | 86.6589
3000.6946 | 89.1468 | 86.6275
3001.1768 | 89.1341 | 86.5967
3001.6587 | 89.1206 | 86.5656
3002.1409 | 89.106 | 86.5337
3002.623 | 89.0907 | 86.5007
3003.1052 | 89.0746 | 86.4666
3003.5872 | 89.0575 | 86.432
3004.0693 | 89.0388 | 86.3969
3004.5515 | 89.0181 | 86.3616
3005.0337 | 88.9961 | 86.326
3005.5156 | 88.9741 | 86.2901
3005.9978 | 88.9538 | 86.2544
3006.48 | 88.9366 | 86.2195
3006.9622 | 88.9221 | 86.1861
3007.4441 | 88.9091 | 86.1544
3007.9263 | 88.8958 | 86.1244
3008.4084 | 88.8803 | 86.0956
3008.8906 | 88.8617 | 86.0673
3009.3726 | 88.8395 | 86.0394
3009.8547 | 88.8139 | 86.0121
3010.3369 | 88.7857 | 85.9855
3010.8191 | 88.7562 | 85.9597
3011.301 | 88.7269 | 85.9344
3011.7832 | 88.6989 | 85.9089
3012.2654 | 88.6728 | 85.8827
3012.7476 | 88.6484 | 85.8559
3013.2295 | 88.6253 | 85.8288
3013.7117 | 88.6033 | 85.8022
3014.1938 | 88.5829 | 85.7766
3014.676 | 88.5644 | 85.7521
3015.158 | 88.5477 | 85.7283
3015.6401 | 88.5317 | 85.7047
3016.1223 | 88.5147 | 85.6812
3016.6045 | 88.4955 | 85.6577
3017.0864 | 88.4738 | 85.6345
3017.5686 | 88.4505 | 85.6116
3018.0508 | 88.4269 | 85.5888
3018.533 | 88.4034 | 85.5652
3019.0149 | 88.38 | 85.54
3019.4971 | 88.3556 | 85.5127
3019.9792 | 88.3292 | 85.4833
3020.4614 | 88.3 | 85.4522
3020.9434 | 88.2676 | 85.42
3021.4255 | 88.2323 | 85.3872
3021.9077 | 88.1943 | 85.354
3022.3899 | 88.1541 | 85.3202
3022.8718 | 88.1125 | 85.2854
3023.354 | 88.0707 | 85.2496
3023.8362 | 88.0294 | 85.2128
3024.3184 | 87.9893 | 85.1752
3024.8003 | 87.9501 | 85.1372
3025.2825 | 87.9119 | 85.0988
3025.7646 | 87.8749 | 85.0601
3026.2468 | 87.8401 | 85.021
3026.7288 | 87.8088 | 84.9814
3027.2109 | 87.7816 | 84.941
3027.6931 | 87.7584 | 84.9
3028.1753 | 87.7381 | 84.8582
3028.6572 | 87.719 | 84.8157
3029.1394 | 87.6995 | 84.7725
3029.6216 | 87.6785 | 84.7285
3030.1038 | 87.6557 | 84.6842
3030.5857 | 87.6316 | 84.64
3031.0679 | 87.6068 | 84.5963
3031.55 | 87.5819 | 84.5536
3032.0322 | 87.5575 | 84.5122
3032.5142 | 87.5338 | 84.4718
3032.9963 | 87.5106 | 84.4319
3033.4785 | 87.4875 | 84.3921
3033.9607 | 87.4637 | 84.3519
3034.4426 | 87.4385 | 84.3114
3034.9248 | 87.4114 | 84.2706
3035.407 | 87.3822 | 84.2296
3035.8892 | 87.3517 | 84.1885
3036.3711 | 87.3208 | 84.1469
3036.8533 | 87.2906 | 84.1045
3037.3354 | 87.2619 | 84.0611
3037.8176 | 87.2348 | 84.0166
3038.2996 | 87.2081 | 83.9712
3038.7817 | 87.1804 | 83.9254
3039.2639 | 87.1503 | 83.8797
3039.7461 | 87.1176 | 83.8343
3040.228 | 87.0826 | 83.7893
3040.7102 | 87.0465 | 83.7446
3041.1924 | 87.01 | 83.6998
3041.6746 | 86.9737 | 83.6548
3042.1565 | 86.9373 | 83.6094
3042.6387 | 86.9008 | 83.5635
3043.1208 | 86.8644 | 83.5172
3043.603 | 86.8289 | 83.4705
3044.085 | 86.7952 | 83.4235
3044.5671 | 86.7639 | 83.3763
3045.0493 | 86.7347 | 83.3289
3045.5315 | 86.7069 | 83.2817
3046.0134 | 86.6791 | 83.2345
3046.4956 | 86.6506 | 83.1873
3046.9778 | 86.6212 | 83.1401
3047.46 | 86.5915 | 83.0927
3047.9419 | 86.5627 | 83.0448
3048.4241 | 86.5357 | 82.9965
3048.9063 | 86.511 | 82.9478
3049.3884 | 86.488 | 82.899
3049.8704 | 86.4652 | 82.8504
3050.3525 | 86.4411 | 82.8025
3050.8347 | 86.4141 | 82.7555
3051.3169 | 86.3832 | 82.7092
3051.7988 | 86.3488 | 82.6635
3052.281 | 86.312 | 82.6181
3052.7632 | 86.2754 | 82.5728
3053.2454 | 86.2418 | 82.5277
3053.7273 | 86.2131 | 82.4827
3054.2095 | 86.1899 | 82.4381
3054.6917 | 86.1702 | 82.3937
3055.1738 | 86.1508 | 82.3491
3055.6558 | 86.128 | 82.304
3056.1379 | 86.099 | 82.258
3056.6201 | 86.0637 | 82.2112
3057.1023 | 86.0239 | 82.1634
3057.5842 | 85.9827 | 82.1149
3058.0664 | 85.9437 | 82.0662
3058.5486 | 85.9097 | 82.0175
3059.0308 | 85.8822 | 81.9691
3059.5127 | 85.8614 | 81.9212
3059.9949 | 85.8456 | 81.8742
3060.4771 | 85.832 | 81.8285
3060.9592 | 85.817 | 81.7842
3061.4412 | 85.7975 | 81.7412
3061.9233 | 85.7724 | 81.6991
3062.4055 | 85.743 | 81.6572
3062.8877 | 85.7123 | 81.6151
3063.3696 | 85.6844 | 81.5724
3063.8518 | 85.662 | 81.5296
3064.334 | 85.6461 | 81.487
3064.8162 | 85.6354 | 81.4451
3065.2981 | 85.6272 | 81.4041
3065.7803 | 85.6183 | 81.3639
3066.2625 | 85.6055 | 81.324
3066.7446 | 85.587 | 81.284
3067.2266 | 85.562 | 81.2438
3067.7087 | 85.5315 | 81.2035
3068.1909 | 85.4973 | 81.1634
3068.6731 | 85.4621 | 81.1241
3069.155 | 85.428 | 81.0861
3069.6372 | 85.3965 | 81.0494
3070.1194 | 85.368 | 81.0138
3070.6016 | 85.3419 | 80.9787
3071.0835 | 85.3172 | 80.9435
3071.5657 | 85.293 | 80.9076
3072.0479 | 85.2679 | 80.8711
3072.53 | 85.241 | 80.8341
3073.012 | 85.2116 | 80.7969
3073.4941 | 85.1798 | 80.7594
3073.9763 | 85.1467 | 80.7215
3074.4585 | 85.1142 | 80.6829
3074.9404 | 85.0844 | 80.6434
3075.4226 | 85.0584 | 80.603
3075.9048 | 85.0362 | 80.562
3076.387 | 85.0161 | 80.5206
3076.8689 | 84.9961 | 80.4789
3077.3511 | 84.9744 | 80.437
3077.8333 | 84.9501 | 80.395
3078.3154 | 84.923 | 80.3534
3078.7974 | 84.8934 | 80.3125
3079.2795 | 84.8619 | 80.2729
3079.7617 | 84.8289 | 80.2349
3080.2439 | 84.7949 | 80.1986
3080.7258 | 84.7609 | 80.1636
3081.208 | 84.7285 | 80.1291
3081.6902 | 84.6996 | 80.0946
3082.1724 | 84.6757 | 80.0597
3082.6543 | 84.6572 | 80.0244
3083.1365 | 84.6439 | 79.9888
3083.6187 | 84.6341 | 79.9533
3084.1008 | 84.6259 | 79.9178
3084.5828 | 84.6174 | 79.8822
3085.0649 | 84.6074 | 79.8465
3085.5471 | 84.5956 | 79.8108
3086.0293 | 84.5824 | 79.7753
3086.5112 | 84.5688 | 79.7405
3086.9934 | 84.5554 | 79.7069
3087.4756 | 84.5424 | 79.6743
3087.9578 | 84.5284 | 79.6425
3088.4397 | 84.5117 | 79.6109
3088.9219 | 84.49 | 79.5792
3089.4041 | 84.4626 | 79.547
3089.8862 | 84.4305 | 79.5143
3090.3682 | 84.3965 | 79.4811
3090.8503 | 84.3641 | 79.4472
3091.3325 | 84.336 | 79.4127
3091.8147 | 84.3126 | 79.3773
3092.2966 | 84.2923 | 79.3409
3092.7788 | 84.2724 | 79.3035
3093.261 | 84.2506 | 79.2651
3093.7432 | 84.2265 | 79.2259
3094.2251 | 84.2008 | 79.186
3094.7073 | 84.1753 | 79.146
3095.1895 | 84.1513 | 79.1061
3095.6716 | 84.1295 | 79.0671
3096.1536 | 84.1094 | 79.0292
3096.6357 | 84.09 | 78.9926
3097.1179 | 84.0707 | 78.9571
3097.6001 | 84.0509 | 78.9221
3098.082 | 84.0305 | 78.8869
3098.5642 | 84.0096 | 78.8512
3099.0464 | 83.9881 | 78.8146
3099.5286 | 83.966 | 78.7773
3100.0105 | 83.9433 | 78.7394
3100.4927 | 83.92 | 78.7013
3100.9749 | 83.8961 | 78.663
3101.457 | 83.8724 | 78.6248
3101.939 | 83.8494 | 78.5867
3102.4211 | 83.8276 | 78.5487
3102.9033 | 83.8068 | 78.5106
3103.3855 | 83.7859 | 78.4723
3103.8674 | 83.7633 | 78.4335
3104.3496 | 83.7375 | 78.3941
3104.8318 | 83.7078 | 78.3543
3105.314 | 83.6743 | 78.3144
3105.7959 | 83.6386 | 78.275
3106.2781 | 83.6023 | 78.2365
3106.7603 | 83.5673 | 78.1989
3107.2424 | 83.5351 | 78.1616
3107.7244 | 83.5064 | 78.1239
3108.2065 | 83.4814 | 78.0851
3108.6887 | 83.4595 | 78.0448
3109.1709 | 83.4393 | 78.0033
3109.6528 | 83.4195 | 77.9614
3110.135 | 83.399 | 77.9198
3110.6172 | 83.3781 | 77.8788
3111.0994 | 83.358 | 77.8383
3111.5813 | 83.3406 | 77.7979
3112.0635 | 83.3272 | 77.7571
3112.5457 | 83.3176 | 77.7157
3113.0278 | 83.3102 | 77.6735
3113.5098 | 83.3027 | 77.6307
3113.9919 | 83.2921 | 77.5872
3114.4741 | 83.2762 | 77.5432
3114.9563 | 83.2538 | 77.4983
3115.4382 | 83.2247 | 77.4527
3115.9204 | 83.1901 | 77.4066
3116.4026 | 83.1526 | 77.3604
3116.8848 | 83.1155 | 77.3146
3117.3667 | 83.082 | 77.2691
3117.8489 | 83.0544 | 77.2236
3118.3311 | 83.0328 | 77.178
3118.8132 | 83.0152 | 77.132
3119.2952 | 82.9982 | 77.0858
3119.7773 | 82.9783 | 77.0397
3120.2595 | 82.954 | 76.9938
3120.7417 | 82.9256 | 76.9482
3121.2236 | 82.8951 | 76.9023
3121.7058 | 82.8651 | 76.8558
3122.188 | 82.8374 | 76.8083
3122.6702 | 82.8117 | 76.7597
3123.1521 | 82.7864 | 76.7104
3123.6343 | 82.7591 | 76.6608
3124.1165 | 82.7282 | 76.6111
3124.5986 | 82.6933 | 76.5614
3125.0806 | 82.6551 | 76.5115
3125.5627 | 82.6149 | 76.4609
3126.0449 | 82.5735 | 76.4097
3126.5271 | 82.5311 | 76.3583
3127.009 | 82.4875 | 76.3072
3127.4912 | 82.4426 | 76.2571
3127.9734 | 82.3967 | 76.2081
3128.4556 | 82.3506 | 76.1601
3128.9375 | 82.3056 | 76.1124
3129.4197 | 82.2628 | 76.0644
3129.9019 | 82.2233 | 76.0157
3130.384 | 82.1876 | 75.9662
3130.866 | 82.1559 | 75.9162
3131.3481 | 82.1274 | 75.8659
3131.8303 | 82.1008 | 75.8155
3132.3125 | 82.0744 | 75.7651
3132.7944 | 82.0468 | 75.7148
3133.2766 | 82.018 | 75.6646
3133.7588 | 81.9891 | 75.6146
3134.241 | 81.962 | 75.5646
3134.7229 | 81.9383 | 75.5145
3135.2051 | 81.9189 | 75.464
3135.6873 | 81.9032 | 75.4129
3136.1694 | 81.8894 | 75.3613
3136.6514 | 81.8757 | 75.3093
3137.1335 | 81.8602 | 75.2574
3137.6157 | 81.8418 | 75.2056
3138.0979 | 81.82 | 75.1542
3138.5798 | 81.7947 | 75.1029
3139.062 | 81.766 | 75.0516
3139.5442 | 81.7342 | 75.0001
3140.0264 | 81.6996 | 74.9481
3140.5083 | 81.6624 | 74.8955
3140.9905 | 81.6229 | 74.8426
3141.4727 | 81.5817 | 74.7892
3141.9548 | 81.5391 | 74.7354
3142.4368 | 81.4956 | 74.6809
3142.9189 | 81.451 | 74.6258
3143.4011 | 81.4054 | 74.5699
3143.8833 | 81.3587 | 74.5135
3144.3652 | 81.3115 | 74.4569
3144.8474 | 81.2645 | 74.4003
3145.3296 | 81.2186 | 74.3438
3145.8118 | 81.1747 | 74.2874
3146.2937 | 81.1332 | 74.2306
3146.7759 | 81.0944 | 74.1735
3147.2581 | 81.0583 | 74.1159
3147.7402 | 81.0244 | 74.0584
3148.2222 | 80.992 | 74.0013
3148.7043 | 80.9597 | 73.9452
3149.1865 | 80.9259 | 73.8903
3149.6687 | 80.89 | 73.8365
3150.1506 | 80.8524 | 73.7835
3150.6328 | 80.8149 | 73.7309
3151.115 | 80.7796 | 73.6781
3151.5972 | 80.7484 | 73.625
3152.0791 | 80.7216 | 73.5712
3152.5613 | 80.6979 | 73.5166
3153.0435 | 80.6752 | 73.4614
3153.5256 | 80.6509 | 73.4058
3154.0076 | 80.6233 | 73.3502
3154.4897 | 80.5914 | 73.2948
3154.9719 | 80.5559 | 73.24
3155.4541 | 80.5184 | 73.1859
3155.936 | 80.4816 | 73.1325
3156.4182 | 80.4479 | 73.0794
3156.9004 | 80.419 | 73.0263
3157.3826 | 80.3948 | 72.9727
3157.8645 | 80.3734 | 72.9185
3158.3467 | 80.3519 | 72.8638
3158.8289 | 80.3275 | 72.8088
3159.311 | 80.2984 | 72.7538
3159.793 | 80.2644 | 72.6987
3160.2751 | 80.2271 | 72.6434
3160.7573 | 80.189 | 72.5873
3161.2395 | 80.1525 | 72.5304
3161.7214 | 80.1191 | 72.4726
3162.2036 | 80.0881 | 72.4143
3162.6858 | 80.0571 | 72.3558
3163.168 | 80.023 | 72.2974
3163.6499 | 79.9832 | 72.2392
3164.1321 | 79.9373 | 72.181
3164.6143 | 79.8869 | 72.123
3165.0964 | 79.835 | 72.0654
3165.5784 | 79.7844 | 72.0085
3166.0605 | 79.7367 | 71.9526
3166.5427 | 79.6919 | 71.8979
3167.0249 | 79.6494 | 71.8442
3167.5068 | 79.6083 | 71.7908
3167.989 | 79.5686 | 71.7372
3168.4712 | 79.5302 | 71.6827
3168.9534 | 79.4935 | 71.6272
3169.4353 | 79.4591 | 71.5706
3169.9175 | 79.4275 | 71.5132
3170.3997 | 79.3993 | 71.4553
3170.8818 | 79.3736 | 71.3972
3171.3638 | 79.3483 | 71.3394
3171.8459 | 79.3201 | 71.2825
3172.3281 | 79.2857 | 71.2271
3172.8103 | 79.2438 | 71.1733
3173.2922 | 79.1962 | 71.1213
3173.7744 | 79.147 | 71.0704
3174.2566 | 79.1016 | 71.02
3174.7388 | 79.0633 | 70.9695
3175.2207 | 79.0326 | 70.9188
3175.7029 | 79.0068 | 70.868
3176.1851 | 78.9817 | 70.8176
3176.6672 | 78.9531 | 70.7678
3177.1492 | 78.9187 | 70.7185
3177.6313 | 78.8785 | 70.6691
3178.1135 | 78.8349 | 70.6191
3178.5957 | 78.792 | 70.568
3179.0776 | 78.7538 | 70.5158
3179.5598 | 78.7234 | 70.4631
3180.042 | 78.7013 | 70.4105
3180.5242 | 78.6856 | 70.3587
3181.0061 | 78.6722 | 70.308
3181.4883 | 78.656 | 70.2589
3181.9705 | 78.6332 | 70.2114
3182.4526 | 78.6024 | 70.1653
3182.9346 | 78.5645 | 70.1203
3183.4167 | 78.5223 | 70.076
3183.8989 | 78.4794 | 70.0316
3184.3811 | 78.4386 | 69.9866
3184.863 | 78.4013 | 69.9406
3185.3452 | 78.3676 | 69.8938
3185.8274 | 78.3367 | 69.8463
3186.3096 | 78.3071 | 69.7986
3186.7915 | 78.2777 | 69.7509
3187.2737 | 78.2479 | 69.7031
3187.7559 | 78.2171 | 69.6552
3188.238 | 78.185 | 69.6074
3188.72 | 78.1514 | 69.56
3189.2021 | 78.1161 | 69.5133
3189.6843 | 78.0795 | 69.4677
3190.1665 | 78.043 | 69.4231
3190.6484 | 78.0083 | 69.3792
3191.1306 | 77.977 | 69.3354
3191.6128 | 77.9495 | 69.2917
3192.095 | 77.9248 | 69.2479
3192.5769 | 77.9011 | 69.2042
3193.0591 | 77.8764 | 69.1607
3193.5413 | 77.8498 | 69.1175
3194.0234 | 77.821 | 69.0746
3194.5054 | 77.791 | 69.0319
3194.9875 | 77.7609 | 68.9894
3195.4697 | 77.7316 | 68.9471
3195.9519 | 77.704 | 68.9052
3196.4338 | 77.6786 | 68.8639
3196.916 | 77.6551 | 68.8231
3197.3982 | 77.6322 | 68.7828
3197.8804 | 77.6085 | 68.743
3198.3623 | 77.5826 | 68.7036
3198.8445 | 77.5546 | 68.6645
3199.3267 | 77.5255 | 68.6258
3199.8088 | 77.497 | 68.5872
3200.2908 | 77.4698 | 68.5487
3200.7729 | 77.4427 | 68.5099
3201.2551 | 77.4139 | 68.4708
3201.7373 | 77.3816 | 68.4315
3202.2192 | 77.346 | 68.3923
3202.7014 | 77.3086 | 68.3537
3203.1836 | 77.2723 | 68.3161
3203.6658 | 77.239 | 68.2796
3204.1477 | 77.2096 | 68.2442
3204.6299 | 77.1842 | 68.2093
3205.1121 | 77.1623 | 68.1747
3205.5942 | 77.1437 | 68.1398
3206.0762 | 77.128 | 68.1043
3206.5583 | 77.1139 | 68.0681
3207.0405 | 77.099 | 68.0313
3207.5227 | 77.0812 | 67.994
3208.0046 | 77.059 | 67.9568
3208.4868 | 77.0327 | 67.92
3208.969 | 77.0041 | 67.884
3209.4512 | 76.9753 | 67.8488
3209.9331 | 76.9477 | 67.8143
3210.4153 | 76.9214 | 67.7804
3210.8975 | 76.896 | 67.7467
3211.3796 | 76.8706 | 67.7131
3211.8616 | 76.8443 | 67.6796
3212.3438 | 76.8164 | 67.6461
3212.8259 | 76.7859 | 67.6128
3213.3081 | 76.752 | 67.5797
3213.79 | 76.715 | 67.5471
3214.2722 | 76.677 | 67.515
3214.7544 | 76.6413 | 67.4834
3215.2366 | 76.6113 | 67.452
3215.7185 | 76.5883 | 67.4206
3216.2007 | 76.5708 | 67.3887
3216.6829 | 76.555 | 67.3566
3217.165 | 76.5369 | 67.3247
3217.647 | 76.5142 | 67.2938
3218.1292 | 76.4869 | 67.2644
3218.6113 | 76.4567 | 67.237
3219.0935 | 76.4254 | 67.2112
3219.5754 | 76.394 | 67.1862
3220.0576 | 76.363 | 67.1608
3220.5398 | 76.333 | 67.1339
3221.022 | 76.3048 | 67.1052
3221.5039 | 76.2796 | 67.0746
3221.9861 | 76.2572 | 67.043
3222.4683 | 76.2367 | 67.0115
3222.9504 | 76.2164 | 66.981
3223.4324 | 76.1956 | 66.9524
3223.9146 | 76.175 | 66.9257
3224.3967 | 76.1567 | 66.9007
3224.8789 | 76.1425 | 66.8767
3225.3608 | 76.1328 | 66.8529
3225.843 | 76.1264 | 66.8287
3226.3252 | 76.1211 | 66.804
3226.8074 | 76.1148 | 66.7788
3227.2893 | 76.1063 | 66.7533
3227.7715 | 76.0954 | 66.7278
3228.2537 | 76.0824 | 66.7023
3228.7358 | 76.0679 | 66.6767
3229.2178 | 76.0526 | 66.6508
3229.7 | 76.0371 | 66.6241
3230.1821 | 76.022 | 66.5966
3230.6643 | 76.0073 | 66.5684
3231.1462 | 75.9921 | 66.5399
3231.6284 | 75.9745 | 66.5118
3232.1106 | 75.9531 | 66.485
3232.5928 | 75.9269 | 66.4602
3233.0747 | 75.8968 | 66.4378
3233.5569 | 75.865 | 66.4176
3234.0391 | 75.8335 | 66.3987
3234.5212 | 75.8036 | 66.3802
3235.0032 | 75.7753 | 66.361
3235.4854 | 75.748 | 66.34
3235.9675 | 75.7215 | 66.3169
3236.4497 | 75.6966 | 66.2916
3236.9316 | 75.6749 | 66.2645
3237.4138 | 75.657 | 66.2362
3237.896 | 75.6424 | 66.2074
3238.3782 | 75.6286 | 66.1787
3238.8601 | 75.6131 | 66.1507
3239.3423 | 75.594 | 66.124
3239.8245 | 75.5718 | 66.0988
3240.3066 | 75.5488 | 66.0753
3240.7886 | 75.5279 | 66.0532
3241.2708 | 75.5115 | 66.0322
3241.7529 | 75.5 | 66.0118
3242.2351 | 75.4922 | 65.9916
3242.717 | 75.4857 | 65.9713
3243.1992 | 75.4781 | 65.9507
3243.6814 | 75.467 | 65.9298
3244.1636 | 75.4512 | 65.9087
3244.6455 | 75.4311 | 65.887
3245.1277 | 75.4088 | 65.8644
3245.6099 | 75.3876 | 65.8405
3246.092 | 75.3705 | 65.8151
3246.574 | 75.3588 | 65.7883
3247.0562 | 75.3513 | 65.7606
3247.5383 | 75.3446 | 65.7327
3248.0205 | 75.3344 | 65.7057
3248.5024 | 75.318 | 65.6802
3248.9846 | 75.2946 | 65.6567
3249.4668 | 75.2653 | 65.635
3249.949 | 75.2318 | 65.6145
3250.4309 | 75.1952 | 65.5943
3250.9131 | 75.1561 | 65.5736
3251.3953 | 75.1151 | 65.552
3251.8774 | 75.073 | 65.5293
3252.3594 | 75.0314 | 65.5057
3252.8416 | 74.9919 | 65.4819
3253.3237 | 74.9554 | 65.4583
3253.8059 | 74.9218 | 65.4355
3254.2878 | 74.8909 | 65.4136
3254.77 | 74.8623 | 65.3924
3255.2522 | 74.8365 | 65.3714
3255.7344 | 74.8146 | 65.3501
3256.2163 | 74.7978 | 65.3281
3256.6985 | 74.7867 | 65.3053
3257.1807 | 74.7808 | 65.2825
3257.6628 | 74.7784 | 65.2604
3258.1448 | 74.7772 | 65.2403
3258.627 | 74.775 | 65.2225
3259.1091 | 74.7706 | 65.2072
3259.5913 | 74.7643 | 65.1938
3260.0732 | 74.7576 | 65.1813
3260.5554 | 74.7525 | 65.1689
3261.0376 | 74.7503 | 65.1562
3261.5198 | 74.7508 | 65.143
3262.0017 | 74.7519 | 65.1295
3262.4839 | 74.7504 | 65.1157
3262.9661 | 74.7432 | 65.1017
3263.4482 | 74.7286 | 65.0872
3263.9302 | 74.7071 | 65.0719
3264.4124 | 74.6815 | 65.0557
3264.8945 | 74.6558 | 65.0387
3265.3767 | 74.6339 | 65.0209
3265.8586 | 74.618 | 65.0026
3266.3408 | 74.6077 | 64.9841
3266.823 | 74.6002 | 64.9656
3267.3052 | 74.591 | 64.9477
3267.7871 | 74.5761 | 64.9309
3268.2693 | 74.554 | 64.9156
3268.7515 | 74.5266 | 64.9018
3269.2336 | 74.4986 | 64.8891
3269.7156 | 74.4757 | 64.8768
3270.1978 | 74.4618 | 64.8643
3270.6799 | 74.458 | 64.851
3271.1621 | 74.462 | 64.8372
3271.644 | 74.4698 | 64.8231
3272.1262 | 74.4775 | 64.8093
3272.6084 | 74.4822 | 64.7965
3273.0906 | 74.4825 | 64.785
3273.5725 | 74.4782 | 64.7752
3274.0547 | 74.47 | 64.767
3274.5369 | 74.4596 | 64.7603
3275.019 | 74.4493 | 64.7548
3275.501 | 74.4414 | 64.7503
3275.9832 | 74.4376 | 64.7466
3276.4653 | 74.4379 | 64.7436
3276.9475 | 74.4409 | 64.7416
3277.4294 | 74.4441 | 64.7406
3277.9116 | 74.4457 | 64.7409
3278.3938 | 74.4451 | 64.7422
3278.876 | 74.4425 | 64.7444
3279.3579 | 74.4386 | 64.747
3279.8401 | 74.4337 | 64.7497
3280.3223 | 74.4283 | 64.7523
3280.8044 | 74.4232 | 64.7548
3281.2864 | 74.4193 | 64.7573
3281.7686 | 74.4174 | 64.7599
3282.2507 | 74.4177 | 64.763
3282.7329 | 74.4193 | 64.7667
3283.2148 | 74.4204 | 64.771
3283.697 | 74.4194 | 64.776
3284.1792 | 74.4158 | 64.7812
3284.6614 | 74.4103 | 64.7861
3285.1433 | 74.4046 | 64.7901
3285.6255 | 74.4008 | 64.7928
3286.1077 | 74.4005 | 64.7943
3286.5898 | 74.4041 | 64.7955
3287.0718 | 74.411 | 64.7971
3287.554 | 74.4198 | 64.8
3288.0361 | 74.4291 | 64.8043
3288.5183 | 74.4378 | 64.8096
3289.0002 | 74.4458 | 64.8151
3289.4824 | 74.4531 | 64.8204
3289.9646 | 74.4599 | 64.8251
3290.4468 | 74.4658 | 64.8297
3290.9287 | 74.4698 | 64.8348
3291.4109 | 74.4718 | 64.8406
3291.8931 | 74.4721 | 64.8475
3292.3752 | 74.4718 | 64.8554
3292.8572 | 74.4717 | 64.8639
3293.3394 | 74.4716 | 64.8728
3293.8215 | 74.4705 | 64.8819
3294.3037 | 74.4675 | 64.8909
3294.7856 | 74.463 | 64.8994
3295.2678 | 74.4593 | 64.9071
3295.75 | 74.459 | 64.914
3296.2322 | 74.4642 | 64.9204
3296.7141 | 74.4747 | 64.9271
3297.1963 | 74.4884 | 64.9347
3297.6785 | 74.5025 | 64.9437
3298.1606 | 74.5149 | 64.954
3298.6426 | 74.5256 | 64.9648
3299.1248 | 74.5355 | 64.9753
3299.6069 | 74.5459 | 64.9848
3300.0891 | 74.5579 | 64.9932
3300.571 | 74.5718 | 65.001
3301.0532 | 74.5876 | 65.0087
3301.5354 | 74.6054 | 65.0171
3302.0176 | 74.6245 | 65.0262
3302.4995 | 74.6438 | 65.0359
3302.9817 | 74.6614 | 65.0461
3303.4639 | 74.6752 | 65.0563
3303.946 | 74.6845 | 65.0665
3304.428 | 74.6902 | 65.0764
3304.9102 | 74.6945 | 65.086
3305.3923 | 74.6999 | 65.095
3305.8745 | 74.7078 | 65.1033
3306.3564 | 74.7182 | 65.1114
3306.8386 | 74.7292 | 65.1197
3307.3208 | 74.7392 | 65.1288
3307.803 | 74.7469 | 65.1388
3308.2849 | 74.7522 | 65.1494
3308.7671 | 74.756 | 65.16
3309.2493 | 74.7594 | 65.1698
3309.7314 | 74.7634 | 65.1786
3310.2134 | 74.7683 | 65.1866
3310.6956 | 74.7739 | 65.1945
3311.1777 | 74.7792 | 65.203
3311.6599 | 74.7831 | 65.2125
3312.1418 | 74.7848 | 65.2231
3312.624 | 74.7842 | 65.2343
3313.1062 | 74.7818 | 65.2457
3313.5884 | 74.7788 | 65.2569
3314.0703 | 74.7763 | 65.2674
3314.5525 | 74.7747 | 65.2771
3315.0347 | 74.7737 | 65.2859
3315.5168 | 74.7724 | 65.2938
3315.9988 | 74.7701 | 65.3009
3316.481 | 74.7664 | 65.3078
3316.9631 | 74.7624 | 65.315
3317.4453 | 74.7601 | 65.3231
3317.9272 | 74.7619 | 65.3323
3318.4094 | 74.7699 | 65.3422
3318.8916 | 74.7844 | 65.3523
3319.3738 | 74.8037 | 65.362
3319.8557 | 74.8246 | 65.371
3320.3379 | 74.8435 | 65.3794
3320.8201 | 74.8583 | 65.3876
3321.3022 | 74.8686 | 65.3962
3321.7842 | 74.8761 | 65.4056
3322.2664 | 74.8835 | 65.4158
3322.7485 | 74.8928 | 65.4265
3323.2307 | 74.9049 | 65.4376
3323.7126 | 74.9193 | 65.4487
3324.1948 | 74.9346 | 65.4598
3324.677 | 74.949 | 65.4708
3325.1592 | 74.9614 | 65.4815
3325.6411 | 74.9719 | 65.4916
3326.1233 | 74.9816 | 65.5008
3326.6055 | 74.9917 | 65.5091
3327.0876 | 75.0034 | 65.5164
3327.5696 | 75.0164 | 65.523
3328.0518 | 75.0293 | 65.5291
3328.5339 | 75.0403 | 65.5348
3329.0161 | 75.0482 | 65.5401
3329.498 | 75.0531 | 65.545
3329.9802 | 75.0564 | 65.5494
3330.4624 | 75.0604 | 65.5538
3330.9446 | 75.0665 | 65.5588
3331.4265 | 75.0751 | 65.565
3331.9087 | 75.0849 | 65.5727
3332.3909 | 75.0939 | 65.582
3332.873 | 75.1005 | 65.5921
3333.355 | 75.1039 | 65.6022
3333.8372 | 75.1053 | 65.6113
3334.3193 | 75.1071 | 65.6187
3334.8015 | 75.1125 | 65.6241
3335.2834 | 75.1236 | 65.628
3335.7656 | 75.1402 | 65.6309
3336.2478 | 75.16 | 65.6338
3336.73 | 75.179 | 65.6373
3337.2119 | 75.1935 | 65.6419
3337.6941 | 75.2013 | 65.6475
3338.1763 | 75.2025 | 65.6541
3338.6584 | 75.1993 | 65.6615
3339.1404 | 75.1946 | 65.6696
3339.6226 | 75.1907 | 65.6783
3340.1047 | 75.1891 | 65.6875
3340.5869 | 75.19 | 65.6971
3341.0688 | 75.1925 | 65.7071
3341.551 | 75.1948 | 65.7175
3342.0332 | 75.195 | 65.7282
3342.5154 | 75.1916 | 65.7389
3342.9973 | 75.1851 | 65.7492
3343.4795 | 75.1774 | 65.759
3343.9617 | 75.1722 | 65.7681
3344.4438 | 75.1728 | 65.7766
3344.9258 | 75.1806 | 65.785
3345.408 | 75.1951 | 65.7936
3345.8901 | 75.2134 | 65.8027
3346.3723 | 75.2325 | 65.8124
3346.8542 | 75.25 | 65.8223
3347.3364 | 75.2652 | 65.8319
3347.8186 | 75.2783 | 65.8409
3348.3008 | 75.2903 | 65.8489
3348.7827 | 75.3013 | 65.8561
3349.2649 | 75.3114 | 65.8629
3349.7471 | 75.3204 | 65.8699
3350.2292 | 75.3285 | 65.8775
3350.7112 | 75.3363 | 65.8862
3351.1934 | 75.3445 | 65.8959
3351.6755 | 75.3527 | 65.9064
3352.1577 | 75.3594 | 65.9173
3352.6396 | 75.3622 | 65.9283
3353.1218 | 75.3589 | 65.9393
3353.604 | 75.3494 | 65.9501
3354.0862 | 75.3357 | 65.9603
3354.5681 | 75.3216 | 65.9701
3355.0503 | 75.3111 | 65.9795
3355.5325 | 75.3067 | 65.9888
3356.0146 | 75.309 | 65.9982
3356.4966 | 75.3169 | 66.0079
3356.9788 | 75.3284 | 66.0179
3357.4609 | 75.3411 | 66.0281
3357.9431 | 75.3531 | 66.0388
3358.425 | 75.3632 | 66.0502
3358.9072 | 75.3712 | 66.0629
3359.3894 | 75.3783 | 66.0771
3359.8716 | 75.3871 | 66.0928
3360.3535 | 75.4004 | 66.1097
3360.8357 | 75.4188 | 66.127
3361.3179 | 75.4404 | 66.1441
3361.8 | 75.4607 | 66.1608
3362.282 | 75.4752 | 66.1769
3362.7642 | 75.4813 | 66.1927
3363.2463 | 75.48 | 66.2086
3363.7285 | 75.4747 | 66.2247
3364.2104 | 75.4695 | 66.2409
3364.6926 | 75.4675 | 66.2572
3365.1748 | 75.4698 | 66.2733
3365.657 | 75.4765 | 66.2893
3366.1389 | 75.4868 | 66.3057
3366.6211 | 75.5003 | 66.3228
3367.1033 | 75.5158 | 66.3408
3367.5854 | 75.5321 | 66.3595
3368.0674 | 75.5483 | 66.3786
3368.5496 | 75.5646 | 66.3977
3369.0317 | 75.5823 | 66.4165
3369.5139 | 75.6031 | 66.4351
3369.9958 | 75.6277 | 66.4533
3370.478 | 75.6551 | 66.471
3370.9602 | 75.6829 | 66.4879
3371.4424 | 75.7083 | 66.5039
3371.9243 | 75.7295 | 66.5191
3372.4065 | 75.7464 | 66.5341
3372.8887 | 75.7596 | 66.5496
3373.3708 | 75.7703 | 66.5661
3373.8528 | 75.779 | 66.584
3374.335 | 75.7863 | 66.6029
3374.8171 | 75.793 | 66.6223
3375.2993 | 75.8005 | 66.6416
3375.7813 | 75.81 | 66.6604
3376.2634 | 75.8218 | 66.6788
3376.7456 | 75.835 | 66.6969
3377.2278 | 75.8477 | 66.7151
3377.7097 | 75.858 | 66.7337
3378.1919 | 75.8652 | 66.7525
3378.6741 | 75.8705 | 66.7714
3379.1563 | 75.8761 | 66.7901
3379.6382 | 75.884 | 66.8085
3380.1204 | 75.8957 | 66.8265
3380.6025 | 75.9114 | 66.8442
3381.0847 | 75.9302 | 66.8618
3381.5667 | 75.9509 | 66.8796
3382.0488 | 75.972 | 66.8979
3382.531 | 75.9913 | 66.9173
3383.0132 | 76.0065 | 66.9383
3383.4951 | 76.0156 | 66.9611
3383.9773 | 76.0182 | 66.9851
3384.4595 | 76.0166 | 67.0093
3384.9417 | 76.015 | 67.0326
3385.4236 | 76.018 | 67.0542
3385.9058 | 76.0276 | 67.074
3386.3879 | 76.043 | 67.0926
3386.8701 | 76.0605 | 67.111
3387.3521 | 76.0762 | 67.1303
3387.8342 | 76.088 | 67.151
3388.3164 | 76.0963 | 67.1734
3388.7986 | 76.1029 | 67.1973
3389.2805 | 76.11 | 67.2222
3389.7627 | 76.1189 | 67.2479
3390.2449 | 76.1304 | 67.2739
3390.7271 | 76.1456 | 67.3002
3391.209 | 76.1659 | 67.3265
3391.6912 | 76.192 | 67.3532
3392.1733 | 76.2234 | 67.3804
3392.6555 | 76.2583 | 67.4083
3393.1375 | 76.2945 | 67.4369
3393.6196 | 76.3306 | 67.466
3394.1018 | 76.3666 | 67.495
3394.584 | 76.4032 | 67.5238
3395.0659 | 76.4411 | 67.5522
3395.5481 | 76.4794 | 67.5805
3396.0303 | 76.5167 | 67.6094
3396.5125 | 76.5523 | 67.6396
3396.9944 | 76.5863 | 67.6712
3397.4766 | 76.62 | 67.704
3397.9587 | 76.6544 | 67.7375
3398.4409 | 76.689 | 67.7707
3398.9229 | 76.7215 | 67.8029
3399.405 | 76.749 | 67.834
3399.8872 | 76.7695 | 67.8643
3400.3694 | 76.7826 | 67.8941
3400.8513 | 76.7897 | 67.9238
3401.3335 | 76.7929 | 67.9534
3401.8157 | 76.794 | 67.9828
3402.2979 | 76.7944 | 68.0119
3402.7798 | 76.795 | 68.0407
3403.262 | 76.7971 | 68.0694
3403.7441 | 76.802 | 68.0981
3404.2263 | 76.811 | 68.127
3404.7083 | 76.8243 | 68.1564
3405.1904 | 76.8413 | 68.1865
3405.6726 | 76.8605 | 68.2173
3406.1548 | 76.881 | 68.2491
3406.6367 | 76.9023 | 68.2815
3407.1189 | 76.925 | 68.314
3407.6011 | 76.9494 | 68.346
3408.0833 | 76.9755 | 68.3772
3408.5652 | 77.0032 | 68.4074
3409.0474 | 77.0323 | 68.4371
3409.5295 | 77.0635 | 68.4672
3410.0117 | 77.0974 | 68.4983
3410.4937 | 77.1341 | 68.5312
3410.9758 | 77.1719 | 68.5659
3411.458 | 77.2083 | 68.6021
3411.9402 | 77.2405 | 68.6387
3412.4221 | 77.2672 | 68.6747
3412.9043 | 77.2893 | 68.7086
3413.3865 | 77.3092 | 68.7399
3413.8687 | 77.3292 | 68.7685
3414.3506 | 77.3505 | 68.7955
3414.8328 | 77.3726 | 68.8222
3415.3149 | 77.3938 | 68.8501
3415.7971 | 77.4126 | 68.8799
3416.2791 | 77.4278 | 68.9119
3416.7612 | 77.4389 | 68.9458
3417.2434 | 77.4459 | 68.9811
3417.7256 | 77.4496 | 69.0174
3418.2075 | 77.4511 | 69.0543
3418.6897 | 77.4529 | 69.0917
3419.1719 | 77.4572 | 69.1294
3419.6541 | 77.4661 | 69.1675
3420.136 | 77.4803 | 69.2059
3420.6182 | 77.4993 | 69.2447
3421.1003 | 77.5223 | 69.2838
3421.5825 | 77.5489 | 69.3234
3422.0645 | 77.5797 | 69.3631
3422.5466 | 77.6154 | 69.4027
3423.0288 | 77.6566 | 69.4419
3423.511 | 77.7022 | 69.4804
3423.9929 | 77.7502 | 69.5185
3424.4751 | 77.7982 | 69.5571
3424.9573 | 77.8447 | 69.5973
3425.4395 | 77.8888 | 69.6405
3425.9214 | 77.9308 | 69.6872
3426.4036 | 77.9709 | 69.7372
3426.8857 | 78.009 | 69.7895
3427.3679 | 78.0444 | 69.8421
3427.8499 | 78.077 | 69.8936
3428.332 | 78.1068 | 69.9427
3428.8142 | 78.1348 | 69.9891
3429.2964 | 78.1621 | 70.0328
3429.7783 | 78.19 | 70.0743
3430.2605 | 78.2195 | 70.1144
3430.7427 | 78.2506 | 70.1538
3431.2249 | 78.2825 | 70.1932
3431.7068 | 78.3132 | 70.2334
3432.189 | 78.34 | 70.2749
3432.6711 | 78.3608 | 70.318
3433.1533 | 78.3755 | 70.3623
3433.6353 | 78.3861 | 70.4074
3434.1174 | 78.3967 | 70.4522
3434.5996 | 78.4118 | 70.4958
3435.0818 | 78.434 | 70.5378
3435.5637 | 78.4637 | 70.578
3436.0459 | 78.4982 | 70.6172
3436.5281 | 78.5338 | 70.6561
3437.0103 | 78.5671 | 70.6954
3437.4922 | 78.5963 | 70.7353
3437.9744 | 78.6216 | 70.7752
3438.4565 | 78.6457 | 70.814
3438.9387 | 78.6722 | 70.8507
3439.4207 | 78.7046 | 70.8844
3439.9028 | 78.7444 | 70.9154
3440.385 | 78.79 | 70.9447
3440.8672 | 78.837 | 70.9744
3441.3491 | 78.8803 | 71.0064
3441.8313 | 78.9159 | 71.0423
3442.3135 | 78.9433 | 71.0823
3442.7957 | 78.965 | 71.1257
3443.2776 | 78.9848 | 71.1711
3443.7598 | 79.0055 | 71.2173
3444.2419 | 79.0278 | 71.2631
3444.7241 | 79.0518 | 71.308
3445.2061 | 79.0777 | 71.3517
3445.6882 | 79.1067 | 71.395
3446.1704 | 79.1405 | 71.4387
3446.6526 | 79.1808 | 71.4838
3447.1345 | 79.2278 | 71.531
3447.6167 | 79.2805 | 71.5802
3448.0989 | 79.3362 | 71.6309
3448.5811 | 79.392 | 71.6819
3449.063 | 79.4454 | 71.7322
3449.5452 | 79.4948 | 71.7814
3450.0273 | 79.5405 | 71.83
3450.5095 | 79.5838 | 71.8792
3450.9915 | 79.6272 | 71.9302
3451.4736 | 79.6727 | 71.9842
3451.9558 | 79.7203 | 72.0413
3452.438 | 79.7679 | 72.1008
3452.9199 | 79.8123 | 72.1607
3453.4021 | 79.8515 | 72.219
3453.8843 | 79.8853 | 72.274
3454.3665 | 79.9156 | 72.3248
3454.8484 | 79.9452 | 72.3715
3455.3306 | 79.9768 | 72.4149
3455.8127 | 80.0121 | 72.4562
3456.2949 | 80.0508 | 72.4966
3456.7769 | 80.0909 | 72.5374
3457.259 | 80.1292 | 72.5792
3457.7412 | 80.163 | 72.6225
3458.2234 | 80.1914 | 72.6668
3458.7053 | 80.2161 | 72.7116
3459.1875 | 80.2414 | 72.7562
3459.6697 | 80.2718 | 72.8004
3460.1519 | 80.31 | 72.8447
3460.6338 | 80.3548 | 72.8895
3461.116 | 80.4024 | 72.9356
3461.5981 | 80.448 | 72.9833
3462.0803 | 80.4885 | 73.0322
3462.5623 | 80.5241 | 73.0816
3463.0444 | 80.5575 | 73.1307
3463.5266 | 80.5926 | 73.1792
3464.0088 | 80.6318 | 73.2269
3464.4907 | 80.6757 | 73.2741
3464.9729 | 80.723 | 73.3212
3465.4551 | 80.7719 | 73.3687
3465.9373 | 80.8205 | 73.4168
3466.4192 | 80.8675 | 73.4654
3466.9014 | 80.9122 | 73.5146
3467.3835 | 80.9543 | 73.5643
3467.8657 | 80.9933 | 73.6145
3468.3477 | 81.0289 | 73.6651
3468.8298 | 81.0606 | 73.7158
3469.312 | 81.0888 | 73.7665
3469.7942 | 81.1148 | 73.817
3470.2761 | 81.141 | 73.8675
3470.7583 | 81.1704 | 73.9185
3471.2405 | 81.2054 | 73.9707
3471.7227 | 81.2467 | 74.0243
3472.2046 | 81.2929 | 74.0787
3472.6868 | 81.3414 | 74.1328
3473.1689 | 81.3891 | 74.185
3473.6511 | 81.4339 | 74.2341
3474.1331 | 81.4747 | 74.2804
3474.6152 | 81.5113 | 74.3249
3475.0974 | 81.5445 | 74.3695
3475.5796 | 81.5755 | 74.4158
3476.0615 | 81.6067 | 74.4647
3476.5437 | 81.6409 | 74.5156
3477.0259 | 81.6812 | 74.5675
3477.5081 | 81.7298 | 74.6195
3477.99 | 81.7865 | 74.6711
3478.4722 | 81.8489 | 74.7226
3478.9543 | 81.9125 | 74.7748
3479.4365 | 81.973 | 74.8279
3479.9185 | 82.027 | 74.8816
3480.4006 | 82.073 | 74.935
3480.8828 | 82.1106 | 74.987
3481.365 | 82.1409 | 75.0371
3481.8469 | 82.1665 | 75.0857
3482.3291 | 82.191 | 75.1336
3482.8113 | 82.2187 | 75.1818
3483.2935 | 82.2527 | 75.2307
3483.7754 | 82.2933 | 75.2806
3484.2576 | 82.3372 | 75.3315
3484.7397 | 82.3791 | 75.3836
3485.2219 | 82.4135 | 75.4373
3485.7039 | 82.4383 | 75.4931
3486.186 | 82.4562 | 75.551
3486.6682 | 82.4728 | 75.6102
3487.1504 | 82.4942 | 75.6693
3487.6323 | 82.5243 | 75.727
3488.1145 | 82.564 | 75.7824
3488.5967 | 82.6116 | 75.8357
3489.0789 | 82.6646 | 75.8875
3489.5608 | 82.7207 | 75.9387
3490.043 | 82.7782 | 75.9901
3490.5251 | 82.8363 | 76.0417
3491.0073 | 82.894 | 76.0935
3491.4893 | 82.9507 | 76.1453
3491.9714 | 83.006 | 76.1972
3492.4536 | 83.0599 | 76.2492
3492.9358 | 83.1126 | 76.3017
3493.4177 | 83.1636 | 76.3543
3493.8999 | 83.2116 | 76.4062
3494.3821 | 83.2555 | 76.4562
3494.8643 | 83.2949 | 76.503
3495.3462 | 83.3311 | 76.5456
3495.8284 | 83.3662 | 76.5841
3496.3105 | 83.4021 | 76.6194
3496.7927 | 83.4388 | 76.653
3497.2747 | 83.4743 | 76.687
3497.7568 | 83.5058 | 76.7228
3498.239 | 83.5316 | 76.7617
3498.7212 | 83.5526 | 76.8041
3499.2031 | 83.5722 | 76.8501
3499.6853 | 83.5951 | 76.8991
3500.1675 | 83.6249 | 76.9503
3500.6497 | 83.6632 | 77.0023
3501.1316 | 83.7097 | 77.0535
3501.6138 | 83.7627 | 77.1026
3502.0959 | 83.82 | 77.1489
3502.5781 | 83.8788 | 77.1929
3503.0601 | 83.9366 | 77.2363
3503.5422 | 83.9922 | 77.2812
3504.0244 | 84.0464 | 77.3291
3504.5066 | 84.1018 | 77.3806
3504.9885 | 84.1612 | 77.4354
3505.4707 | 84.2254 | 77.4928
3505.9529 | 84.2911 | 77.5524
3506.4351 | 84.3523 | 77.6143
3506.917 | 84.403 | 77.6791
3507.3992 | 84.4407 | 77.7474
3507.8813 | 84.4673 | 77.8195
3508.3635 | 84.4884 | 77.895
3508.8455 | 84.5101 | 77.9725
3509.3276 | 84.5372 | 78.0503
3509.8098 | 84.5716 | 78.1264
3510.292 | 84.6132 | 78.1994
3510.7739 | 84.6598 | 78.2683
3511.2561 | 84.7084 | 78.3333
3511.7383 | 84.7554 | 78.3953
3512.2205 | 84.7979 | 78.4557
3512.7024 | 84.8348 | 78.5164
3513.1846 | 84.8682 | 78.5789
3513.6667 | 84.9024 | 78.6442
3514.1489 | 84.9425 | 78.7123
3514.6309 | 84.9919 | 78.7816
3515.113 | 85.0502 | 78.8495
3515.5952 | 85.1132 | 78.9129
3516.0774 | 85.1744 | 78.9697
3516.5593 | 85.2274 | 79.02
3517.0415 | 85.2684 | 79.0654
3517.5237 | 85.2967 | 79.1086
3518.0059 | 85.3143 | 79.1513
3518.4878 | 85.3251 | 79.1939
3518.97 | 85.3341 | 79.2356
3519.4521 | 85.3461 | 79.2751
3519.9343 | 85.3639 | 79.3116
3520.4163 | 85.3877 | 79.3451
3520.8984 | 85.4143 | 79.3766
3521.3806 | 85.4389 | 79.4079
3521.8628 | 85.4569 | 79.4406
3522.3447 | 85.4673 | 79.476
3522.8269 | 85.4742 | 79.5149
3523.3091 | 85.4857 | 79.5575
3523.7913 | 85.5103 | 79.6037
3524.2732 | 85.5533 | 79.6529
3524.7554 | 85.6144 | 79.7048
3525.2375 | 85.6889 | 79.7588
3525.7197 | 85.7701 | 79.8147
3526.2017 | 85.8519 | 79.8728
3526.6838 | 85.9305 | 79.9333
3527.166 | 86.0051 | 79.9965
3527.6482 | 86.0771 | 80.0623
3528.1301 | 86.1493 | 80.1301
3528.6123 | 86.2243 | 80.1982
3529.0945 | 86.3027 | 80.2652
3529.5767 | 86.3829 | 80.3299
3530.0586 | 86.4598 | 80.3932
3530.5408 | 86.5263 | 80.4571
3531.0229 | 86.5764 | 80.5243
3531.5051 | 86.608 | 80.5963
3531.9871 | 86.6252 | 80.6733
3532.4692 | 86.6364 | 80.7543
3532.9514 | 86.6512 | 80.8376
3533.4336 | 86.6759 | 80.9212
3533.9155 | 86.7119 | 81.0033
3534.3977 | 86.7569 | 81.0827
3534.8799 | 86.8071 | 81.1586
3535.3621 | 86.859 | 81.2302
3535.844 | 86.9104 | 81.2969
3536.3262 | 86.9604 | 81.358
3536.8083 | 87.0086 | 81.4131
3537.2905 | 87.0558 | 81.4624
3537.7725 | 87.1031 | 81.506
3538.2546 | 87.1523 | 81.5447
3538.7368 | 87.2041 | 81.5798
3539.219 | 87.2573 | 81.6133
3539.7009 | 87.308 | 81.6476
3540.1831 | 87.351 | 81.6854
3540.6653 | 87.3825 | 81.7291
3541.1475 | 87.4016 | 81.7801
3541.6294 | 87.4116 | 81.8384
3542.1116 | 87.4183 | 81.9022
3542.5938 | 87.4287 | 81.9684
3543.0759 | 87.4483 | 82.0339
3543.5579 | 87.4796 | 82.0964
3544.04 | 87.5219 | 82.1548
3544.5222 | 87.5721 | 82.2088
3545.0044 | 87.6264 | 82.2585
3545.4863 | 87.6815 | 82.3046
3545.9685 | 87.7346 | 82.3481
3546.4507 | 87.7842 | 82.3903
3546.9329 | 87.8302 | 82.4332
3547.4148 | 87.8738 | 82.4789
3547.897 | 87.918 | 82.5291
3548.3792 | 87.966 | 82.5851
3548.8613 | 88.0197 | 82.6473
3549.3433 | 88.0782 | 82.7157
3549.8254 | 88.1384 | 82.7897
3550.3076 | 88.1962 | 82.8683
3550.7898 | 88.2493 | 82.9501
3551.2717 | 88.2983 | 83.0334
3551.7539 | 88.3459 | 83.1158
3552.2361 | 88.3956 | 83.1952
3552.7183 | 88.45 | 83.2698
3553.2002 | 88.5093 | 83.3386
3553.6824 | 88.572 | 83.4016
3554.1646 | 88.6353 | 83.4593
3554.6467 | 88.6963 | 83.5124
3555.1287 | 88.7532 | 83.5617
3555.6108 | 88.8055 | 83.6082
3556.093 | 88.8541 | 83.6534
3556.5752 | 88.8998 | 83.6988
3557.0571 | 88.9428 | 83.7456
3557.5393 | 88.9822 | 83.7931
3558.0215 | 89.0168 | 83.8391
3558.5037 | 89.0457 | 83.8796
3558.9856 | 89.0689 | 83.9105
3559.4678 | 89.0865 | 83.929
3559.95 | 89.0981 | 83.9352
3560.4321 | 89.1027 | 83.9331
3560.9141 | 89.0993 | 83.9296
3561.3962 | 89.0871 | 83.932
3561.8784 | 89.0673 | 83.9446
3562.3606 | 89.0446 | 83.9687
3562.8428 | 89.0284 | 84.0034
3563.3247 | 89.0304 | 84.0471
3563.8069 | 89.0581 | 84.0984
3564.2891 | 89.1097 | 84.156
3564.7712 | 89.1765 | 84.2185
3565.2532 | 89.2485 | 84.2845
3565.7354 | 89.3183 | 84.3523
3566.2175 | 89.3823 | 84.4207
3566.6997 | 89.4407 | 84.4891
3567.1816 | 89.4976 | 84.5581
3567.6638 | 89.559 | 84.6282
3568.146 | 89.6312 | 84.6997
3568.6282 | 89.7182 | 84.7725
3569.1101 | 89.82 | 84.846
3569.5923 | 89.9308 | 84.9209
3570.0745 | 90.039 | 84.9993
3570.5566 | 90.1303 | 85.0846
3571.0386 | 90.1956 | 85.1799
3571.5208 | 90.2367 | 85.2867
3572.0029 | 90.2636 | 85.4029
3572.4851 | 90.288 | 85.5229
3572.967 | 90.3186 | 85.6391
3573.4492 | 90.3588 | 85.7454
3573.9314 | 90.4073 | 85.8394
3574.4136 | 90.4595 | 85.9222
3574.8955 | 90.5099 | 85.9961
3575.3777 | 90.5554 | 86.0629
3575.8599 | 90.5965 | 86.1239
3576.342 | 90.6368 | 86.1801
3576.824 | 90.68 | 86.2324
3577.3062 | 90.7279 | 86.2815
3577.7883 | 90.779 | 86.3276
3578.2705 | 90.8302 | 86.37
3578.7524 | 90.8786 | 86.4065
3579.2346 | 90.9216 | 86.4346
3579.7168 | 90.9574 | 86.4513
3580.199 | 90.9844 | 86.4557
3580.6809 | 91.0008 | 86.4502
3581.1631 | 91.006 | 86.4418
3581.6453 | 91.0002 | 86.4396
3582.1274 | 90.9856 | 86.4508
3582.6094 | 90.9661 | 86.4779
3583.0916 | 90.9472 | 86.5195
3583.5737 | 90.9349 | 86.5723
3584.0559 | 90.9336 | 86.6328
3584.5378 | 90.9445 | 86.6981
3585.02 | 90.9663 | 86.7652
3585.5022 | 90.9967 | 86.8307
3585.9844 | 91.0333 | 86.8913
3586.4663 | 91.0742 | 86.9444
3586.9485 | 91.1183 | 86.9899
3587.4307 | 91.1665 | 87.0293
3587.9128 | 91.2201 | 87.065
3588.3948 | 91.2802 | 87.0992
3588.877 | 91.3467 | 87.1334
3589.3591 | 91.4171 | 87.1692
3589.8413 | 91.4874 | 87.2087
3590.3232 | 91.5527 | 87.2547
3590.8054 | 91.6088 | 87.3106
3591.2876 | 91.6537 | 87.3794
3591.7698 | 91.6885 | 87.463
3592.2517 | 91.7147 | 87.561
3592.7339 | 91.7338 | 87.6689
3593.2161 | 91.7478 | 87.7786
3593.6982 | 91.7594 | 87.8808
3594.1802 | 91.7718 | 87.9695
3594.6624 | 91.7875 | 88.0434
3595.1445 | 91.8079 | 88.1055
3595.6267 | 91.8345 | 88.1599
3596.1086 | 91.8704 | 88.2105
3596.5908 | 91.9207 | 88.2605
3597.073 | 91.9894 | 88.3124
3597.5552 | 92.0758 | 88.3684
3598.0371 | 92.1732 | 88.4296
3598.5193 | 92.2712 | 88.496
3599.0015 | 92.3612 | 88.5657
3599.4836 | 92.44 | 88.6361
3599.9656 | 92.5093 | 88.7042
3600.4478 | 92.5725 | 88.768
3600.9299 | 92.632 | 88.8261
3601.4121 | 92.6882 | 88.8778
3601.894 | 92.7407 | 88.9238
3602.3762 | 92.7892 | 88.9663
3602.8584 | 92.8333 | 89.0085
3603.3406 | 92.8707 | 89.0535
3603.8225 | 92.8972 | 89.1023
3604.3047 | 92.9096 | 89.1541
3604.7869 | 92.9084 | 89.2073
3605.269 | 92.8995 | 89.2598
3605.751 | 92.8898 | 89.3091
3606.2332 | 92.8834 | 89.3521
3606.7153 | 92.8798 | 89.3866
3607.1975 | 92.8757 | 89.4126
3607.6794 | 92.8675 | 89.4325
3608.1616 | 92.8531 | 89.4506
3608.6438 | 92.833 | 89.4712
3609.126 | 92.8096 | 89.4971
3609.6079 | 92.7857 | 89.5291
3610.0901 | 92.7641 | 89.5658
3610.5723 | 92.7487 | 89.6041
3611.0544 | 92.7429 | 89.6412
3611.5364 | 92.748 | 89.6748
3612.0186 | 92.7604 | 89.7045
3612.5007 | 92.7729 | 89.7321
3612.9829 | 92.7783 | 89.7614
3613.4648 | 92.7735 | 89.7961
3613.947 | 92.7607 | 89.8382
3614.4292 | 92.7465 | 89.8872
3614.9114 | 92.7399 | 89.9405
3615.3933 | 92.7481 | 89.996
3615.8755 | 92.7739 | 90.0533
3616.3577 | 92.8148 | 90.1141
3616.8398 | 92.8667 | 90.1799
3617.3218 | 92.9261 | 90.2523
3617.804 | 92.9908 | 90.3318
3618.2861 | 93.0597 | 90.418
3618.7683 | 93.133 | 90.5093
3619.2502 | 93.2118 | 90.6026
3619.7324 | 93.298 | 90.6937
3620.2146 | 93.3932 | 90.778
3620.6968 | 93.4968 | 90.8507
3621.1787 | 93.6063 | 90.908
3621.6609 | 93.7154 | 90.9464
3622.1431 | 93.8159 | 90.9649
3622.6252 | 93.8988 | 90.9692
3623.1072 | 93.9573 | 90.9769
3623.5894 | 93.9876 | 91.0069
3624.0715 | 93.988 | 91.0648
3624.5537 | 93.9613 | 91.146
3625.0356 | 93.9235 | 91.2423
3625.5178 | 93.9036 | 91.345
3626 | 93.9174 | 91.447
3626.4822 | 93.9565 | 91.5427
3626.9641 | 94.007 | 91.6288
3627.4463 | 94.0606 | 91.7045
3627.9285 | 94.1144 | 91.772
3628.4106 | 94.1677 | 91.8347
3628.8926 | 94.2214 | 91.8959
3629.3748 | 94.2776 | 91.9573
3629.8569 | 94.3416 | 92.0198
3630.3391 | 94.4217 | 92.0836
3630.821 | 94.5271 | 92.149
3631.3032 | 94.6635 | 92.2164
3631.7854 | 94.8282 | 92.2873
3632.2676 | 95.0018 | 92.3638
3632.7495 | 95.1502 | 92.4484
3633.2317 | 95.2526 | 92.5436
3633.7139 | 95.3155 | 92.6518
3634.196 | 95.3547 | 92.7748
3634.678 | 95.3849 | 92.9086
3635.1602 | 95.4171 | 93.039
3635.6423 | 95.4582 | 93.1514
3636.1245 | 95.5112 | 93.2434
3636.6064 | 95.5747 | 93.3213
3637.0886 | 95.6433 | 93.3913
3637.5708 | 95.71 | 93.4572
3638.053 | 95.7695 | 93.52
3638.5349 | 95.8211 | 93.5793
3639.0171 | 95.8674 | 93.6337
3639.4993 | 95.9119 | 93.68
3639.9814 | 95.9555 | 93.7143
3640.4634 | 95.9968 | 93.7334
3640.9456 | 96.0317 | 93.7374
3641.4277 | 96.0542 | 93.7294
3641.9099 | 96.0577 | 93.7123
3642.3918 | 96.0391 | 93.6866
3642.874 | 96.0023 | 93.6513
3643.3562 | 95.959 | 93.6069
3643.8384 | 95.9218 | 93.5595
3644.3203 | 95.8955 | 93.5217
3644.8025 | 95.8746 | 93.5045
3645.2847 | 95.8501 | 93.5109
3645.7668 | 95.8166 | 93.5375
3646.2488 | 95.7779 | 93.5798
3646.731 | 95.7472 | 93.6341
3647.2131 | 95.7378 | 93.6967
3647.6953 | 95.7557 | 93.7631
3648.1772 | 95.802 | 93.8277
3648.6594 | 95.8763 | 93.7907
3649.1416 | 95.977 | 93.7281
3649.6238 | 96.0994 | 93.6958
3650.1057 | 96.2327 | 93.7357
3650.5879 | 96.3607 | 93.8618
3651.0701 | 96.4678 | 94.0548
3651.5522 | 96.5494 | 94.2838
3652.0342 | 96.6146 | 94.5154
3652.5164 | 96.6811 | 94.7208
3652.9985 | 96.7638 | 94.8829
3653.4807 | 96.8627 | 94.9959
3653.9626 | 96.9643 | 95.0611
3654.4448 | 97.0548 | 95.0879
3654.927 | 97.1297 | 95.1064
3655.4092 | 97.1913 | 95.1869
3655.8911 | 97.2437 | 95.3771
3656.3733 | 97.2906 | 95.5365
3656.8555 | 97.3361 | 95.6729
3657.3376 | 97.3849 | 95.7828
3657.8196 | 97.4418 | 95.87
3658.3018 | 97.5108 | 95.9411
3658.7839 | 97.5933 | 96.0021
3659.2661 | 97.6852 | 96.0576
3659.748 | 97.7762 | 96.1113
3660.2302 | 97.8549 | 96.1655
3660.7124 | 97.9165 | 96.2213
3661.1946 | 97.9642 | 96.2786
3661.6765 | 98.0033 | 96.3339
3662.1587 | 98.0376 | 96.3798
3662.6409 | 98.0676 | 96.4072
3663.123 | 98.0909 | 96.4127
3663.605 | 98.1035 | 96.4029
3664.0872 | 98.1004 | 96.3915
3664.5693 | 98.0778 | 96.3908
3665.0515 | 98.0352 | 96.4045
3665.5334 | 97.9781 | 96.4291
3666.0156 | 97.9192 | 96.4582
3666.4978 | 97.8751 | 96.4862
3666.98 | 97.8554 | 96.5079
3667.4619 | 97.8569 | 96.5183
3667.9441 | 97.8691 | 96.5119
3668.4263 | 97.8813 | 96.4822
3668.9084 | 97.8863 | 96.4269
3669.3904 | 97.8802 | 96.3608
3669.8726 | 97.8619 | 96.3087
3670.3547 | 97.8314 | 96.2781
3670.8369 | 97.7878 | 96.2632
3671.3188 | 97.7339 | 96.2575
3671.801 | 97.6873 | 96.2575
3672.2832 | 97.6725 | 96.2623
3672.7654 | 97.6921 | 96.274
3673.2473 | 97.7298 | 96.2966
3673.7295 | 97.7657 | 96.3353
3674.2117 | 97.7885 | 96.394
3674.6938 | 97.8006 | 96.4739
3675.1758 | 97.8116 | 96.5716
3675.658 | 97.8303 | 96.6779
3676.1401 | 97.8616 | 96.7788
3676.6223 | 97.9069 | 96.8627
3677.1042 | 97.9665 | 96.9266
3677.5864 | 98.0414 | 96.9754
3678.0686 | 98.1344 | 97.0167
3678.5508 | 98.2455 | 97.0573
3679.0327 | 98.3591 | 97.1028
3679.5149 | 98.4513 | 97.1575
3679.9971 | 98.5166 | 97.2253
3680.4792 | 98.5634 | 97.3106
3680.9612 | 98.6012 | 97.4131
3681.4434 | 98.6354 | 97.5153
3681.9255 | 98.6666 | 97.5909
3682.4077 | 98.6919 | 97.6346
3682.8896 | 98.7061 | 97.6563
3683.3718 | 98.704 | 97.6665
3683.854 | 98.6806 | 97.6717
3684.3362 | 98.6333 | 97.6764
3684.8181 | 98.5649 | 97.6847
3685.3003 | 98.4839 | 97.6986
3685.7825 | 98.4009 | 97.7172
3686.2646 | 98.3244 | 97.7373
3686.7466 | 98.261 | 97.7557
3687.2288 | 98.2154 | 97.771
3687.7109 | 98.1873 | 97.7835
3688.1931 | 98.17 | 97.7944
3688.675 | 98.1543 | 97.8054
3689.1572 | 98.1336 | 97.8183
3689.6394 | 98.1069 | 97.8337
3690.1216 | 98.078 | 97.8517
3690.6035 | 98.0544 | 97.8719
3691.0857 | 98.0448 | 97.8941
3691.5679 | 98.0564 | 97.919
3692.05 | 98.0895 | 97.9477
3692.532 | 98.1372 | 97.9817
3693.0142 | 98.1913 | 98.0225
3693.4963 | 98.2459 | 98.0716
3693.9785 | 98.2967 | 98.1287
3694.4604 | 98.339 | 98.1902
3694.9426 | 98.3697 | 98.2512
3695.4248 | 98.3897 | 98.3098
3695.907 | 98.4032 | 98.3678
3696.3889 | 98.4142 | 98.4266
3696.8711 | 98.4255 | 98.4837
3697.3533 | 98.4399 | 98.5348
3697.8354 | 98.4614 | 98.5768
3698.3174 | 98.4945 | 98.6099
3698.7996 | 98.5409 | 98.6361
3699.2817 | 98.599 | 98.6583
3699.7639 | 98.6651 | 98.679
3700.2458 | 98.7354 | 98.7002
3700.728 | 98.8057 | 98.722
3701.2102 | 98.872 | 98.7427
3701.6924 | 98.9323 | 98.7592
3702.1743 | 98.9869 | 98.7679
3702.6565 | 99.0379 | 98.7654
3703.1387 | 99.0883 | 98.7501
3703.6208 | 99.1406 | 98.7227
3704.1028 | 99.1963 | 98.6851
3704.585 | 99.2548 | 98.6395
3705.0671 | 99.3121 | 98.5893
3705.5493 | 99.362 | 98.5414
3706.0313 | 99.3986 | 98.5052
3706.5134 | 99.4183 | 98.4887
3706.9956 | 99.4197 | 98.4922
3707.4778 | 99.4047 | 98.5102
3707.9597 | 99.3812 | 98.5344
3708.4419 | 99.3629 | 98.5585
3708.9241 | 99.3605 | 98.5798
3709.4063 | 99.375 | 98.5992
3709.8882 | 99.4012 | 98.6181
3710.3704 | 99.4337 | 98.6372
3710.8525 | 99.4697 | 98.6555
3711.3347 | 99.5083 | 98.6705
3711.8167 | 99.5483 | 98.68
3712.2988 | 99.588 | 98.6836
3712.781 | 99.6248 | 98.6843
3713.2632 | 99.6579 | 98.687
3713.7451 | 99.6889 | 98.6955
3714.2273 | 99.7213 | 98.7117
3714.7095 | 99.7585 | 98.7347
3715.1917 | 99.8002 | 98.7615
3715.6736 | 99.8398 | 98.7885
3716.1558 | 99.8695 | 98.8148
3716.6379 | 99.8868 | 98.8421
3717.1201 | 99.8933 | 98.8716
3717.6021 | 99.8906 | 98.8995
3718.0842 | 99.8791 | 98.9173
3718.5664 | 99.8592 | 98.918
3719.0486 | 99.832 | 98.9015
3719.5305 | 99.7996 | 98.8736
3720.0127 | 99.7648 | 98.8415
3720.4949 | 99.7319 | 98.811
3720.9771 | 99.7066 | 98.7846
3721.459 | 99.6943 | 98.7626
3721.9412 | 99.6979 | 98.7443
3722.4233 | 99.7151 | 98.7295
3722.9055 | 99.738 | 98.7186
3723.3875 | 99.7575 | 98.7113
3723.8696 | 99.7679 | 98.7061
3724.3518 | 99.7688 | 98.6995
3724.834 | 99.7632 | 98.6859
3725.3159 | 99.7549 | 98.6609
3725.7981 | 99.7463 | 98.6245
3726.2803 | 99.7371 | 98.5806
3726.7625 | 99.7261 | 98.5332
3727.2444 | 99.7128 | 98.4834
3727.7266 | 99.6977 | 98.4291
3728.2087 | 99.6814 | 98.3657
3728.6909 | 99.6634 | 98.2903
3729.1729 | 99.6402 | 98.2091
3729.655 | 99.6073 | 98.1376
3730.1372 | 99.5627 | 98.0884
3730.6194 | 99.5084 | 98.0646
3731.1013 | 99.4487 | 98.0622
3731.5835 | 99.3902 | 98.074
3732.0657 | 99.3414 | 98.0921
3732.5479 | 99.3087 | 98.1089
3733.0298 | 99.2931 | 98.119
3733.512 | 99.2927 | 98.1195
3733.9941 | 99.3046 | 98.1098
3734.4763 | 99.3257 | 98.092
3734.9583 | 99.3519 | 98.0705
3735.4404 | 99.3782 | 98.0505
3735.9226 | 99.4006 | 98.0358
3736.4048 | 99.4192 | 98.0279
3736.8867 | 99.4387 | 98.025
3737.3689 | 99.4658 | 98.0218
3737.8511 | 99.5051 | 98.0102
3738.3333 | 99.5549 | 97.9903
3738.8152 | 99.605 | 97.9792
3739.2974 | 99.6371 | 97.9925
3739.7795 | 99.6302 | 98.0326
3740.2617 | 99.5705 | 98.0975
3740.7437 | 99.4701 | 98.1817
3741.2258 | 99.3749 | 98.2722
3741.708 | 99.3146 | 98.3494
3742.1902 | 99.2847 | 98.3976
3742.6721 | 99.2729 | 98.4126
3743.1543 | 99.2697 | 98.3987
3743.6365 | 99.2676 | 98.3645
3744.1187 | 99.2601 | 98.3189
3744.6006 | 99.2423 | 98.268
3745.0828 | 99.2136 | 98.2158
3745.5649 | 99.1793 | 98.1673
3746.0471 | 99.1485 | 98.1298
3746.5291 | 99.1316 | 98.1098
3747.0112 | 99.1409 | 98.1075
3747.4934 | 99.1878 | 98.1182
3747.9756 | 99.2653 | 98.1371
3748.4575 | 99.3393 | 98.1624
3748.9397 | 99.3911 | 98.1953
3749.4219 | 99.4286 | 98.2397
3749.9041 | 99.461 | 98.3003
3750.386 | 99.4925 | 98.3737
3750.8682 | 99.5246 | 98.4409
3751.3503 | 99.5572 | 98.4878
3751.8325 | 99.5906 | 98.5151
3752.3145 | 99.626 | 98.5281
3752.7966 | 99.665 | 98.5331
3753.2788 | 99.7097 | 98.5388
3753.761 | 99.7611 | 98.5557
3754.2429 | 99.8182 | 98.5917
3754.7251 | 99.8773 | 98.6491
3755.2073 | 99.9309 | 98.7242
3755.6895 | 99.9705 | 98.8097
3756.1714 | 99.9929 | 98.8991
3756.6536 | 100.004 | 98.9892
3757.1357 | 100.012 | 99.0788
3757.6179 | 100.023 | 99.1648
3758.0999 | 100.04 | 99.2405
3758.582 | 100.062 | 99.2978
3759.0642 | 100.091 | 99.3342
3759.5464 | 100.121 | 99.3542
3760.0283 | 100.149 | 99.3654
3760.5105 | 100.166 | 99.374
3760.9927 | 100.171 | 99.3827
3761.4749 | 100.165 | 99.3918
3761.9568 | 100.156 | 99.3993
3762.439 | 100.152 | 99.4026
3762.9211 | 100.158 | 99.3997
3763.4033 | 100.169 | 99.3924
3763.8853 | 100.176 | 99.3877
3764.3674 | 100.171 | 99.3941
3764.8496 | 100.15 | 99.4149
3765.3318 | 100.11 | 99.4455
3765.8137 | 100.057 | 99.4771
3766.2959 | 99.9996 | 99.5026
3766.7781 | 99.9497 | 99.5201
3767.2603 | 99.915 | 99.5312
3767.7422 | 99.8976 | 99.5383
3768.2244 | 99.897 | 99.5431
3768.7065 | 99.9104 | 99.5469
3769.1887 | 99.9319 | 99.5506
3769.6707 | 99.9536 | 99.5554
3770.1528 | 99.9699 | 99.5623
3770.635 | 99.9799 | 99.5722
3771.1172 | 99.9871 | 99.5838
3771.5991 | 99.9973 | 99.594
3772.0813 | 100.017 | 99.5981
3772.5635 | 100.051 | 99.5937
3773.0457 | 100.098 | 99.5831
3773.5276 | 100.15 | 99.5725
3774.0098 | 100.194 | 99.5691
3774.4919 | 100.223 | 99.5783
3774.9741 | 100.235 | 99.6021
3775.4561 | 100.235 | 99.6375
3775.9382 | 100.231 | 99.6765
3776.4204 | 100.228 | 99.7086
3776.9026 | 100.23 | 99.7273
3777.3845 | 100.236 | 99.7306
3777.8667 | 100.245 | 99.7206
3778.3489 | 100.254 | 99.7011
3778.8311 | 100.261 | 99.6775
3779.313 | 100.263 | 99.6544
3779.7952 | 100.262 | 99.6352
3780.2773 | 100.257 | 99.6212
3780.7595 | 100.251 | 99.612
3781.2415 | 100.242 | 99.607
3781.7236 | 100.233 | 99.605
3782.2058 | 100.225 | 99.6055
3782.688 | 100.217 | 99.6082
3783.1699 | 100.207 | 99.6139
3783.6521 | 100.193 | 99.6234
3784.1343 | 100.177 | 99.6377
3784.6165 | 100.161 | 99.657
3785.0984 | 100.147 | 99.6794
3785.5806 | 100.135 | 99.7014
3786.0627 | 100.125 | 99.7192
3786.5449 | 100.115 | 99.7314
3787.0269 | 100.106 | 99.7383
3787.509 | 100.097 | 99.7415
3787.9912 | 100.093 | 99.7425
3788.4734 | 100.095 | 99.7427
3788.9553 | 100.106 | 99.7428
3789.4375 | 100.125 | 99.7425
3789.9197 | 100.149 | 99.7412
3790.4019 | 100.173 | 99.7382
3790.8838 | 100.191 | 99.7338
3791.366 | 100.198 | 99.7283
3791.8481 | 100.192 | 99.7214
3792.3303 | 100.174 | 99.712
3792.8123 | 100.149 | 99.6984
3793.2944 | 100.126 | 99.6789
3793.7766 | 100.11 | 99.6506
3794.2588 | 100.101 | 99.6101
3794.7407 | 100.092 | 99.5554
3795.2229 | 100.075 | 99.4904
3795.7051 | 100.043 | 99.4267
3796.1873 | 99.986 | 99.3746
3796.6692 | 99.9003 | 99.3368
3797.1514 | 99.7873 | 99.3101
3797.6335 | 99.664 | 99.2905
3798.1157 | 99.5595 | 99.2736
3798.5977 | 99.4934 | 99.2554
3799.0798 | 99.4658 | 99.2323
3799.562 | 99.4664 | 99.201
3800.0442 | 99.4817 | 99.1608
3800.5261 | 99.4978 | 99.1157
3801.0083 | 99.5047 | 99.0764
3801.4905 | 99.4972 | 99.0535
3801.9727 | 99.4755 | 99.0503
3802.4546 | 99.4449 | 99.0631
3802.9368 | 99.4186 | 99.0848
3803.4189 | 99.4171 | 99.1086
3803.9011 | 99.4572 | 99.1306
3804.3831 | 99.5403 | 99.1501
3804.8652 | 99.6481 | 99.1687
3805.3474 | 99.7499 | 99.1893
3805.8296 | 99.8258 | 99.2159
3806.3115 | 99.8752 | 99.2524
3806.7937 | 99.9061 | 99.3006
3807.2759 | 99.9263 | 99.3555
3807.7581 | 99.9419 | 99.4035
3808.24 | 99.9574 | 99.4317
3808.7222 | 99.9773 | 99.4344
3809.2043 | 100.005 | 99.4126
3809.6865 | 100.041 | 99.3735
3810.1685 | 100.076 | 99.3307
3810.6506 | 100.096 | 99.2975
3811.1328 | 100.089 | 99.28
3811.615 | 100.053 | 99.2794
3812.0969 | 99.9962 | 99.2932
3812.5791 | 99.9353 | 99.3139
3813.0613 | 99.8826 | 99.3277
3813.5435 | 99.8421 | 99.32
3814.0254 | 99.8125 | 99.283
3814.5076 | 99.7916 | 99.2183
3814.9897 | 99.7776 | 99.1399
3815.4719 | 99.7675 | 99.0673
3815.9539 | 99.7565 | 99.0106
3816.436 | 99.737 | 98.9689
3816.9182 | 99.703 | 98.9379
3817.4004 | 99.6587 | 98.9132
3817.8823 | 99.6211 | 98.8914
3818.3645 | 99.6056 | 98.87
3818.8467 | 99.6159 | 98.8472
3819.3289 | 99.6449 | 98.8225
3819.8108 | 99.6771 | 98.7973
3820.293 | 99.6984 | 98.7762
3820.7751 | 99.7026 | 98.7665
3821.2573 | 99.6883 | 98.7749
3821.7393 | 99.6569 | 98.8015
3822.2214 | 99.6123 | 98.8368
3822.7036 | 99.5636 | 98.8692
3823.1858 | 99.5247 | 98.893
3823.6677 | 99.5112 | 98.9078
3824.1499 | 99.5331 | 98.9149
3824.6321 | 99.5852 | 98.9178
3825.1143 | 99.6468 | 98.9224
3825.5962 | 99.6981 | 98.9379
3826.0784 | 99.7294 | 98.9725
3826.5605 | 99.738 | 99.0279
3827.0427 | 99.7262 | 99.0919
3827.5247 | 99.7028 | 99.1454
3828.0068 | 99.6815 | 99.1782
3828.489 | 99.6751 | 99.1907
3828.9712 | 99.6885 | 99.188
3829.4531 | 99.7188 | 99.1754
3829.9353 | 99.7561 | 99.157
3830.4175 | 99.7874 | 99.1344
3830.8997 | 99.8016 | 99.1082
3831.3816 | 99.7937 | 99.0782
3831.8638 | 99.765 | 99.0449
3832.3459 | 99.7199 | 99.009
3832.8281 | 99.6628 | 98.9697
3833.3101 | 99.5997 | 98.9254
3833.7922 | 99.5396 | 98.8768
3834.2744 | 99.4943 | 98.828
3834.7566 | 99.4703 | 98.7841
3835.2385 | 99.4615 | 98.7483
3835.7207 | 99.4553 | 98.7204
3836.2029 | 99.4428 | 98.6985
3836.6851 | 99.4221 | 98.6802
3837.167 | 99.3967 | 98.6637
3837.6492 | 99.3714 | 98.6484
3838.1313 | 99.3492 | 98.6361
3838.6135 | 99.3308 | 98.6297
3839.0955 | 99.3165 | 98.6311
3839.5776 | 99.3102 | 98.6407
3840.0598 | 99.3207 | 98.6579
3840.542 | 99.3563 | 98.6813
3841.0239 | 99.4161 | 98.7081
3841.5061 | 99.4877 | 98.7351
3841.9883 | 99.5549 | 98.7602
3842.4705 | 99.6088 | 98.7837
3842.9524 | 99.6504 | 98.8077
3843.4346 | 99.685 | 98.8348
3843.9167 | 99.7178 | 98.8658
3844.3989 | 99.7506 | 98.8975
3844.8809 | 99.782 | 98.9246
3845.363 | 99.8092 | 98.94
3845.8452 | 99.8296 | 98.9359
3846.3274 | 99.8402 | 98.9047
3846.8093 | 99.8367 | 98.8467
3847.2915 | 99.8115 | 98.7775
3847.7737 | 99.7558 | 98.7206
3848.2559 | 99.6645 | 98.6856
3848.7378 | 99.5383 | 98.6682
3849.22 | 99.3886 | 98.6612
3849.7021 | 99.2425 | 98.657
3850.1843 | 99.1308 | 98.6493
3850.6663 | 99.0593 | 98.635
3851.1484 | 99.014 | 98.616
3851.6306 | 98.9805 | 98.5966
3852.1128 | 98.9518 | 98.5804
3852.5947 | 98.9276 | 98.5691
3853.0769 | 98.9128 | 98.5626
3853.5591 | 98.9147 | 98.5599
3854.0413 | 98.9403 | 98.5594
3854.5232 | 98.9931 | 98.5594
3855.0054 | 99.0728 | 98.5589
3855.4875 | 99.1763 | 98.5582
3855.9697 | 99.2989 | 98.5596
3856.4517 | 99.4289 | 98.5653
3856.9338 | 99.5405 | 98.5772
3857.416 | 99.6062 | 98.5967
3857.8982 | 99.6263 | 98.6256
3858.3801 | 99.6219 | 98.6673
3858.8623 | 99.612 | 98.7237
3859.3445 | 99.6046 | 98.7874
3859.8267 | 99.5983 | 98.8427
3860.3086 | 99.5861 | 98.8837
3860.7908 | 99.5609 | 98.9141
3861.2729 | 99.5226 | 98.9365
3861.7551 | 99.4791 | 98.9496
3862.2371 | 99.4394 | 98.9485
3862.7192 | 99.408 | 98.9265
3863.2014 | 99.3859 | 98.8804
3863.6836 | 99.3725 | 98.8191
3864.1655 | 99.3647 | 98.7608
3864.6477 | 99.3554 | 98.7162
3865.1299 | 99.3345 | 98.6843
3865.6121 | 99.2966 | 98.6603
3866.094 | 99.2524 | 98.6396
3866.5762 | 99.2229 | 98.6188
3867.0583 | 99.2185 | 98.595
3867.5405 | 99.2369 | 98.5683
3868.0225 | 99.2697 | 98.544
3868.5046 | 99.3032 | 98.5304
3868.9868 | 99.3209 | 98.5331
3869.469 | 99.3141 | 98.5532
3869.9509 | 99.2876 | 98.589
3870.4331 | 99.2572 | 98.6364
3870.9153 | 99.2397 | 98.6871
3871.3975 | 99.2452 | 98.7306
3871.8794 | 99.2774 | 98.7594
3872.3616 | 99.3368 | 98.7707
3872.8438 | 99.4179 | 98.764
3873.3259 | 99.5021 | 98.7403
3873.8079 | 99.5665 | 98.7054
3874.29 | 99.6021 | 98.6744
3874.7722 | 99.6131 | 98.6672
3875.2544 | 99.6059 | 98.694
3875.7363 | 99.5865 | 98.7445
3876.2185 | 99.5639 | 98.7956
3876.7007 | 99.5507 | 98.8317
3877.1829 | 99.5562 | 98.8506
3877.6648 | 99.5759 | 98.8553
3878.147 | 99.5973 | 98.8497
3878.6292 | 99.6113 | 98.8388
3879.1113 | 99.6144 | 98.8297
3879.5933 | 99.6054 | 98.8298
3880.0754 | 99.5835 | 98.8407
3880.5576 | 99.5487 | 98.8565
3881.0398 | 99.5045 | 98.8701
3881.5217 | 99.46 | 98.8783
3882.0039 | 99.4298 | 98.8808
3882.4861 | 99.4273 | 98.8778
3882.9683 | 99.4571 | 98.8692
3883.4502 | 99.5115 | 98.8543
3883.9324 | 99.5731 | 98.8329
3884.4146 | 99.6231 | 98.8063
3884.8967 | 99.6509 | 98.7803
3885.3787 | 99.6558 | 98.7647
3885.8608 | 99.6422 | 98.7676
3886.343 | 99.6154 | 98.7865
3886.8252 | 99.5816 | 98.8093
3887.3071 | 99.5486 | 98.8263
3887.7893 | 99.525 | 98.8353
3888.2715 | 99.517 | 98.8399
3888.7537 | 99.5227 | 98.8451
3889.2356 | 99.5326 | 98.8555
3889.7178 | 99.5366 | 98.874
3890.2 | 99.5316 | 98.9016
3890.6821 | 99.5207 | 98.936
3891.1641 | 99.509 | 98.9705
3891.6462 | 99.5007 | 98.9942
3892.1284 | 99.4981 | 98.9968
3892.6106 | 99.5017 | 98.9768
3893.0925 | 99.5101 | 98.9409
3893.5747 | 99.5208 | 98.8984
3894.0569 | 99.5307 | 98.8551
3894.5391 | 99.5365 | 98.8139
3895.021 | 99.5363 | 98.776
3895.5032 | 99.5302 | 98.743
3895.9854 | 99.5197 | 98.7179
3896.4675 | 99.5051 | 98.7035
3896.9495 | 99.4851 | 98.6999
3897.4316 | 99.4582 | 98.7015
3897.9138 | 99.4244 | 98.7009
3898.396 | 99.3855 | 98.6935
3898.8779 | 99.3436 | 98.6807
3899.3601 | 99.3006 | 98.6665
3899.8423 | 99.2577 | 98.6545
3900.3245 | 99.2175 | 98.6459
3900.8064 | 99.1848 | 98.6405
3901.2886 | 99.1664 | 98.6375
3901.7708 | 99.167 | 98.6371
3902.2529 | 99.1852 | 98.6403
3902.7349 | 99.2144 | 98.6492
3903.217 | 99.2479 | 98.6666
3903.6992 | 99.2827 | 98.6953
3904.1814 | 99.319 | 98.736
3904.6633 | 99.3573 | 98.786
3905.1455 | 99.3968 | 98.8397
3905.6277 | 99.4357 | 98.8914
3906.1099 | 99.4728 | 98.9384
3906.5918 | 99.5093 | 98.9815
3907.074 | 99.5479 | 99.0229
3907.5562 | 99.5898 | 99.0645
3908.0383 | 99.6326 | 99.1061
3908.5203 | 99.6706 | 99.1456
3909.0024 | 99.6983 | 99.1803
3909.4846 | 99.7136 | 99.2083
3909.9668 | 99.7177 | 99.2297
3910.4487 | 99.7134 | 99.2466
3910.9309 | 99.7019 | 99.2613
3911.4131 | 99.683 | 99.2739
3911.8953 | 99.6556 | 99.2819
3912.3772 | 99.6208 | 99.2822
3912.8594 | 99.5824 | 99.2725
3913.3416 | 99.5465 | 99.2533
3913.8237 | 99.5169 | 99.2282
3914.3057 | 99.4929 | 99.2029
3914.7878 | 99.4712 | 99.1819
3915.27 | 99.4493 | 99.1664
3915.7522 | 99.4277 | 99.1542
3916.2341 | 99.4096 | 99.1411
3916.7163 | 99.399 | 99.1234
3917.1985 | 99.3976 | 99.0987
3917.6807 | 99.4038 | 99.0677
3918.1626 | 99.4147 | 99.0339
3918.6448 | 99.4278 | 99.0022
3919.127 | 99.4413 | 98.9773
3919.6091 | 99.4528 | 98.9612
3920.0911 | 99.4589 | 98.9541
3920.5732 | 99.4567 | 98.9552
3921.0554 | 99.4477 | 98.9635
3921.5376 | 99.4383 | 98.9774
3922.0195 | 99.4368 | 98.9943
3922.5017 | 99.448 | 99.0094
3922.9839 | 99.4715 | 99.0179
3923.4661 | 99.5014 | 99.0173
3923.948 | 99.5285 | 99.0091
3924.4302 | 99.5446 | 98.9964
3924.9124 | 99.5468 | 98.9823
3925.3945 | 99.5378 | 98.9686
3925.8765 | 99.5246 | 98.9553
3926.3586 | 99.5151 | 98.9419
3926.8408 | 99.5153 | 98.9287
3927.323 | 99.5273 | 98.9169
3927.8049 | 99.5484 | 98.9088
3928.2871 | 99.5723 | 98.9066
3928.7693 | 99.5926 | 98.912
3929.2515 | 99.6052 | 98.9261
3929.7334 | 99.6095 | 98.9477
3930.2156 | 99.6069 | 98.9732
3930.6978 | 99.6007 | 98.9973
3931.1799 | 99.5943 | 99.0149
3931.6619 | 99.5911 | 99.0237
3932.144 | 99.593 | 99.0252
3932.6262 | 99.5994 | 99.0229
3933.1084 | 99.6077 | 99.0211
3933.5903 | 99.6153 | 99.023
3934.0725 | 99.6213 | 99.0301
3934.5547 | 99.6276 | 99.0411
3935.0369 | 99.6374 | 99.0531
3935.5188 | 99.6523 | 99.0626
3936.001 | 99.6713 | 99.0677
3936.4832 | 99.6899 | 99.0697
3936.9653 | 99.7028 | 99.073
3937.4473 | 99.7054 | 99.0817
3937.9294 | 99.695 | 99.0972
3938.4116 | 99.6725 | 99.1165
3938.8938 | 99.6424 | 99.1345
3939.3757 | 99.6117 | 99.1461
3939.8579 | 99.5873 | 99.1477
3940.3401 | 99.5728 | 99.138
3940.8223 | 99.5675 | 99.1181
3941.3042 | 99.5676 | 99.0907
3941.7864 | 99.567 | 99.06
3942.2686 | 99.5596 | 99.0298
3942.7507 | 99.542 | 99.0029
3943.2327 | 99.5146 | 98.9807
3943.7148 | 99.4816 | 98.9636
3944.197 | 99.4486 | 98.9513
3944.6792 | 99.4211 | 98.9428
3945.1611 | 99.4031 | 98.9366
3945.6433 | 99.3963 | 98.9321
3946.1255 | 99.3999 | 98.929
3946.6077 | 99.4109 | 98.9282
3947.0896 | 99.4254 | 98.9314
3947.5718 | 99.4401 | 98.9404
3948.054 | 99.4529 | 98.9558
3948.5361 | 99.4624 | 98.9765
3949.0181 | 99.4681 | 98.9986
3949.5002 | 99.4707 | 99.0177
3949.9824 | 99.472 | 99.0307
3950.4646 | 99.475 | 99.0373
3950.9465 | 99.4825 | 99.0391
3951.4287 | 99.4966 | 99.0397
3951.9109 | 99.5179 | 99.0432
3952.3931 | 99.5441 | 99.0526
3952.875 | 99.5702 | 99.0692
3953.3572 | 99.5896 | 99.0913
3953.8394 | 99.5969 | 99.1153
3954.3215 | 99.5904 | 99.1374
3954.8035 | 99.5729 | 99.1548
3955.2856 | 99.5501 | 99.167
3955.7678 | 99.5282 | 99.1746
3956.25 | 99.5115 | 99.1789
3956.7319 | 99.5016 | 99.1813
3957.2141 | 99.4973 | 99.1825
3957.6963 | 99.496 | 99.1831
3958.1785 | 99.4948 | 99.1838
3958.6604 | 99.4921 | 99.1854
3959.1426 | 99.4874 | 99.1882
3959.6248 | 99.4822 | 99.1924
3960.1069 | 99.4795 | 99.1972
3960.5889 | 99.4832 | 99.2016
3961.071 | 99.4964 | 99.2043
3961.5532 | 99.5194 | 99.2044
3962.0354 | 99.5495 | 99.202
3962.5173 | 99.5821 | 99.198
3962.9995 | 99.6127 | 99.1938
3963.4817 | 99.6385 | 99.1907
3963.9639 | 99.6591 | 99.189
3964.4458 | 99.6753 | 99.1884
3964.928 | 99.6879 | 99.1882
3965.4102 | 99.6964 | 99.1882
3965.8923 | 99.6995 | 99.1889
3966.3743 | 99.696 | 99.1914
3966.8564 | 99.6865 | 99.1961
3967.3386 | 99.6731 | 99.2024
3967.8208 | 99.659 | 99.2085
3968.3027 | 99.6466 | 99.2119
3968.7849 | 99.637 | 99.2113
3969.2671 | 99.6295 | 99.2068
3969.7493 | 99.6222 | 99.2002
3970.2312 | 99.6137 | 99.1933
3970.7134 | 99.6033 | 99.1872
3971.1956 | 99.5924 | 99.1818
3971.6777 | 99.5835 | 99.1766
3972.1597 | 99.5797 | 99.1712
3972.6418 | 99.5838 | 99.166
3973.124 | 99.5967 | 99.1621
3973.6062 | 99.617 | 99.1604
3974.0881 | 99.6409 | 99.1614
3974.5703 | 99.663 | 99.1643
3975.0525 | 99.6787 | 99.1676
3975.5347 | 99.6851 | 99.17
3976.0166 | 99.6826 | 99.1709
3976.4988 | 99.6746 | 99.1707
3976.981 | 99.666 | 99.1701
3977.4631 | 99.6609 | 99.1696
3977.9451 | 99.661 | 99.1692
3978.4272 | 99.6652 | 99.1687
3978.9094 | 99.6696 | 99.168
3979.3916 | 99.6693 | 99.1678
3979.8735 | 99.6602 | 99.1695
3980.3557 | 99.6407 | 99.1738
3980.8379 | 99.6125 | 99.1808
3981.3201 | 99.5795 | 99.1889
3981.802 | 99.5467 | 99.196
3982.2842 | 99.5183 | 99.1995
3982.7664 | 99.4963 | 99.1984
3983.2485 | 99.4806 | 99.1925
3983.7305 | 99.4701 | 99.1832
3984.2126 | 99.4632 | 99.1723
3984.6948 | 99.4586 | 99.1617
3985.177 | 99.4549 | 99.1529
3985.6589 | 99.4502 | 99.1467
3986.1411 | 99.4424 | 99.143
3986.6233 | 99.4307 | 99.1413
3987.1055 | 99.4168 | 99.1404
3987.5874 | 99.404 | 99.1394
3988.0696 | 99.3964 | 99.1375
3988.5518 | 99.3966 | 99.1345
3989.0339 | 99.4047 | 99.131
3989.5159 | 99.4186 | 99.128
3989.998 | 99.4357 | 99.1262
3990.4802 | 99.4535 | 99.1261
3990.9624 | 99.4707 | 99.1269
3991.4443 | 99.4863 | 99.1278
3991.9265 | 99.4993 | 99.1277
3992.4087 | 99.5093 | 99.1263
3992.8909 | 99.517 | 99.1238
3993.3728 | 99.524 | 99.1211
3993.855 | 99.5331 | 99.1189
3994.3372 | 99.5462 | 99.1181
3994.8193 | 99.5641 | 99.1197
3995.3013 | 99.5854 | 99.1241
3995.7834 | 99.6073 | 99.1312
3996.2656 | 99.6265 | 99.1402
3996.7478 | 99.6402 | 99.1497
3997.2297 | 99.6493 | 99.1583
3997.7119 | 99.6547 | 99.1651
3998.1941 | 99.6568 | 99.1697
3998.6763 | 99.6565 | 99.1725
3999.1582 | 99.6553 | 99.1745
3999.6404 | 99.6555 | 99.1767
4000.1226 | 99.6594 | 99.1796